## BSA 260
Monolayer |  |  | Monolayer |  |  | Monolayer |  |  | Bilayer |  |  | Bilayer |  |  | Bilayer
Drug: BSA |  |  | Drug: BSA |  |  | Drug: BSA |  |  | Drug: BSA |  |  | Drug: BSA |  |  | Drug: BSA
Polymer: PCL, 10% salt |  |  | Polymer: PCL, 7.5% salt |  |  | Polymer: PCL, 5% salt |  |  | Polymer: PCL, 10% salt |  |  | Polymer: PCL, 7.5% salt |  |  | Polymer: PCL, 5% salt
time (d) | Cumulative per | STDV | time (d) | Cumulative per | STDV | time (d) | Cumulative per | STDV | time (d) | Cumulative per | STDV | time (d) | Cumulative per | STDV | time (d) | Cumulative per | STDV
0.02083333 | 2.446696 | 2.966125 | 0.02083333 | 0.8277868 | 1.053336 | 0.02083333 | 0.09738095 | 0.4462556 | 0.02083333 | 0.543710285 | 0.931212 | 0.04166667 | 0.689389 | 0.3869041 | 0.04166667 | -0.2556299 | 0.1686688
0.04166667 | 2.507559 | 0.2231278 | 0.04166667 | 1.168669 | 0.2231278 | 0.04166667 | -0.1176703 | 0.3212115 | 0.04166667 | 0.5873694 | 0.102534 | 0.125 | 1.62223 | 0.8033191 | 0.125 | -0.2191169 | 0.8044986978
0.125 | 2.665803 | 0 | 0.125 | 1.509551 | 0.3040719 | 0.125 | -0.4787929 | 0.07337279 | 0.125 | 0.6310285 | 0.05453626 | 0.25 | 2.116857 | 0.590153 | 0.25 | -0.03653246 | 0.367605
0.25 | 2.872738 | 0.3373375 | 0.25 | 3.96842 | 2.832744 | 0.25 | -0.6938442 | 0.518204 | 0.25 | 1.161592 | 0.9096843 | 0.5 | 2.270651 | 0.3044418 | 0.5 | 1.558076 | 1.883887
0.5 | 4.102172 | 0.9504002 | 0.5 | 9.519134 | 1.910132 | 0.5 | 2.207295 | 3.553492 | 0.5 | 3.542394 | 1.692871 | 1 | 3.885159 | 2.994128 | 1 | 1.253755 | 0.4462556
1 | 8.399107 | 0.9942877 | 1 | 15.21592 | 4.998546 | 1 | 5.30319625 | 3.157016 | 1 | 7.33522 | 5.553587 | 2 | 4.372142 | 0.1567523 | 2 | 1.48503 | 0.2921429
2 | 18.63628 | 1.482463 | 2 | 25.97652 | 0.1686688 | 2 | 12.39172 | 2.748329 | 2 | 8.369876 | 0.5059922 | 3 | 7.996106 | 5.21117 | 3 | 6.500149 | 1.189683
3 | 30.95492 | 3.163382 | 3 | 35.9337175 | 3.134018 | 3 | 21.98374 | 5.405301 | 3 | 10.8693 | 4.287081 | 7 | 17.68551 | 0.9391079 | 7 | 14.68015 | 6.994671
5 | 43.41963 | 2.350797 | 5 | 44.57628 | 1.878216 | 7 | 33.52338 | 2.534245 | 5 | 11.72947 | 0.8296201 | 14 | 27.7547 | 1.754885 | 14 | 21.77922 | 1.248035
7 | 51.16137 | 0.5530175 | 7 | 52.99973 | 1.036318 | 14 | 48.3545 | 6.380585 | 7 | 17.60476 | 7.941851 | 28 | 36.5482 | 1.915709 | 28 | 25.5576 | 2.21207
14 | 68.30042 | 1.939691 | 14 | 63.72381 | 7.097629 | 28 | 60.1473355 | 4.463225 | 14 | 29.46576 | 2.978281 | 56 | 41.3539 | 5.079955 | 56 | 31.64386 | 3.062639
28 | 78.14563 | 0.3703998 | 28 | 76.72416 | 12.0551 | 56 | 68.81992 | 1.929345 | 28 | 37.8746 | 1.199329 | 84 | 47.45969 | 0.4382143 | 84 | 41.74227 | 2.374878
56 | 88.67495 | 4.022493489 | 56 | 82.2554 | 2.046738 | 84 | 74.44854 | 1.134603 | 56 | 40.9929 | 2.574897 | 112 | 54.20332 | 4.176042 | 112 | 48.19376 | 1.988575
84 | 94.25332 | 4.961842 | 84 | 86.52551 | 4.640821 | 112 | 79.2575 | 1.896109 | 84 | 45.15392 | 6.014365 | 140 | 56.85695 | 2.34777 | 140 | 51.626434 | 0.9122158
112 | 95.4754 | 0.3037209 | 112 | 93.26427 | 3.123789 | 140 | 85.48015 | 3.481652 | 112 | 46.72658 | 1.33672 | 168 | 59.4375 | 2.379366 | 168 | 55.37555 | 3.476173
140 | 96.46869 | 0.3864687 | 140 | 99.42362 | 4.529 | 168 | 93.73318 | 6.807618 | 140 | 50.83605 | 2.488936 | 196 | 62.65112 | 1.760954 | 196 | 60.04989 | 3.247695
168 | 100.7778 | 2.151767 | 168 | 102.6615 | 2.833685 | 196 | 99.0161 | 4.306837 | 168 | 53.83052 | 2.277028 | 224 | 65.32909 | 0.5530175 | 224 | 64.72417 | 2.567701
196 | 102.0681 | 0.2231278 | 196 | 105.0956 | 1.785022 | 224 | 99.50252 | 0.1460714 | 196 | 55.21819 | 1.195646 | 252 | 66.81415 | 0.5530175 | 252 | 66.8909 | 0.4462556
224 | 102.8467 | 0.5060063 | 224 | 109.916 | 0.6081439 | 252 | 100.4764 | 0.5060063 | 224 | 57.65277 | 0.3864687
252 | 107.4236 | 2.795783 | 252 | 111.6688 | 0 | 280 | 103.6899 | 1.518019 | 252 | 58.87003 | 0.6903066
280 | 110.345 | 1.824432 | 280 | 163.0373 | 83.54597 | 308 | 106.8792 | 2.292593 | 280 | 59.86818 | 0.3040719
308 | 111.3432 | 0.3373375 | 308
File: BSA release from 260 um capsule (all data). Located in "release" folder

## Bevacizumab 260
Monolayer |  |  | Monolayer |  |  | Monolayer |  |  | Bilayer |  |  | Bilayer |  |  | Bilayer
Drug: Bev |  |  | Drug: Bev |  |  | Drug: Bev |  |  | Drug: Bev |  |  | Drug: Bev |  |  | Drug: Bev
Polymer: PCL, 10% salt |  |  | Polymer: PCL, 7.5% salt |  |  | Polymer: PCL, 5% salt |  |  | Polymer: PCL, 10% salt |  |  | Polymer: PCL, 7.5% salt |  |  | Polymer: PCL, 5% salt
time (d) | Cumulative per | STDV | time (d) | Cumulative per | STDV | time (d) | Cumulative per | STDV | time (d) | Cumulative per | STDV | time (d) | Cumulative per | STDV | time (d) | Cumulative per | STDV
0.04166667 | 1.261673 | 0.547566 | 0.04166667 | 0.897864 | 0.4125203 | 0.04166667 | 0.5340553 | 0.0900193 | 0.04166667 | 0.4820827 | 0.0900193 | 0.04166667 | 0.6380007 | 0.2381687 | 0.04166667 | 0.8458913 | 0.5012062
0.125 | 1.951646 | 0.392385 | 0.125 | 2.627291 | 1.514359 | 0.125 | 1.068111 | 0.2700579 | 0.125 | 1.172056 | 0.4763374 | 0.125 | 0.9641653 | 0.0900193 | 0.125 | 1.431919 | 0.311836
0.25 | 5.344198 | 2.705076 | 0.25 | 8.30664 | 0.800109 | 0.25 | 1.810057 | 0.4125203 | 0.25 | 2.225838 | 0.155918 | 0.25 | 2.693592 | 0.8587294 | 0.25 | 1.914002 | 0.0900193
0.5 | 13.726126 | 8.351443 | 0.5 | 11.02355 | 1.860157 | 0.5 | 2.603975 | 0.2381687 | 0.5 | 3.955265 | 1.592604 | 0.5 | 3.227647 | 0.0900193 | 0.5 | 2.552003 | 0.0900193
1 | 21.43241 | 3.363399 | 1 | 15.559498 | 3.473625 | 1 | 3.397894 | 0.2381687 | 1 | 6.568227 | 0.8250405 | 1 | 5.684691 | 3.240695 | 1 | 3.241976 | 0.1800386
3 | 25.55258 | 0.7368397 | 3 | 20.667148 | 3.240695 | 3 | 5.439157 | 1.250588 | 3 | 8.089763 | 0.623672 | 3 | 8.349626 | 2.228773 | 3 | 5.543102 | 2.836679
7 | 29.984584 | 1.211086 | 7 | 23.95575 | 0.2381687 | 7 | 6.856747 | 0.7691252 | 7 | 10.494834 | 0.3600772 | 7 | 10.28694 | 0.7691252 | 7 | 6.596884 | 0.155918
14 | 34.88434 | 0.0900193 | 14 | 28.02395 | 0.3600772 | 14 | 7.910529 | 0.4125203 | 14 | 12.38018 | 0.392385 | 14 | 11.860452 | 1.038153 | 14 | 7.546721 | 0.1800386
28 | 41.70709 | 1.091426 | 28 | 35.210508 | 0.900193 | 28 | 9.847847 | 0.9135961 | 28 | 16.24048 | 1.890405 | 28 | 14.73328 | 1.800386 | 28 | 10.10771 | 0.3600772
56 | 50.19296 | 1.724522 | 56 | 42.39706 | 0.900193 | 56 | 13.70815 | 3.784024 | 56 | 20.10079 | 1.890405 | 56 | 18.22977 | 1.773175 | 56 | 12.04503 | 0.9526747
84 | 55.66442 | 1.211086 | 84 | 47.452742 | 0.3245692 | 84 | 16.32111 | 0.77959 | 84 | 26.66368 | 0.7030732 | 84 | 21.31049 | 0.4125203 | 84 | 16.00928 | 0.2381687
112 | 59.73262 | 0.2381687 | 112 | 51.88475 | 1.326067 | 112 | 18.882104 | 1.269878 | 112 | 31.30357 | 0.714506 | 112 | 25.01488 | 0.9484122 | 112 | 18.27594 | 0.6301351
140 | 62.5015 | 0.4125203 | 140 | 54.75757 | 1.002412 | 140 | 21.07928 | 1.307606 | 140 | 34.07245 | 1.385829 | 140 | 28.61532 | 0.6301351 | 140 | 20.56115 | 0.9484122
168 | 66.10194 | 1.127939 | 168 | 58.04618 | 0.8587294 | 168 | 24.62775 | 1.642698 | 168 | 38.34854 | 0.2381687 | 168 | 32.31971 | 0.8250405 | 168 | 23.92175 | 0.4500965
196 | 69.39055 | 0.7201544 | 196 | 60.399278 | 0.547566 | 196 | 27.60453 | 0.8587294 | 196 | 42.000954 | 0.6301351 | 196 | 35.71226 | 0.5621703 | 196 | 26.74465 | 0.900193
224 | 71.899566 | 0.6301351 | 224 | 61.86884 | 0.1800386 | 224 | 30.16551 | 0.7368397 | 224 | 44.82181 | 0.2381687 | 224 | 38.84495 | 0.8865873 | 224 | 29.30157 | 0.7368397
252 | 73.83688 | 0.547566 | 252 | 62.974596 | 0.4500965 | 252 | 31.89494 | 0.7691252 | 252 | 47.12293 | 0.155918 | 252 | 41.0941 | 0.0900193 | 252 | 30.77737 | 2.026934
File: Avastin release from 260 um capsule (all data). Located in "release" folder {both files contain the same information}

## BSA 1645
Monolayer |  |  | Monolayer |  |  | Monolayer |  |  | Bilayer |  |  | Bilayer |  |  | Bilayer
Drug: BSA |  |  | Drug: BSA |  |  | Drug: BSA |  |  | Drug: BSA |  |  | Drug: BSA |  |  | Drug: BSA
Polymer: PCL, 10% salt |  |  | Polymer: PCL, 7.5% salt |  |  | Polymer: PCL, 5% salt |  |  | Polymer: PCL, 10% salt |  |  | Polymer: PCL, 7.5% salt |  |  | Polymer: PCL, 5% salt
time (d) | Cumulative per | STDV | time (d) | Cumulative per | STDV | time (d) | Cumulative per | STDV | time (d) | Cumulative per | STDV | time (d) | Cumulative per | STDV | time (d) | Cumulative per | STDV
0.02083333 | 0.5199211 | 0.06871024 | 0.02083333 | 0.7096003 | 0.8030151 | 0.02083333 | 0.5291416 | 0.240077 | 0.02083333 | 0.2696499 | 0.1569424 | 0.02083333 | 0.34341405 | 0.08897796 | 0.02083333 | 0.33946 | 0.08298
0.04166667 | 0.8356736 | 0.01810874 | 0.04166667 | 0.9924224 | 0.08768152 | 0.04166667 | 0.7658611 | 0.006844459 | 0.04166667 | 0.4602668 | 0.04972384 | 0.04166667 | 0.80142595 | 0.1538608 | 0.04166667 | 0.79221 | 0.07343
0.125 | 1.842965 | 0.8448495 | 0.125 | 1.234411 | 0.08376504 | 0.125 | 1.19621145 | 0.1012887 | 0.125 | 0.83265965 | 0.1157728 | 0.125 | 1.00653225 | 0.1483492 | 0.125 | 1.22914 | 0.28916
0.25 | 4.062095 | 2.255009 | 0.25 | 1.6739816 | 0.1073026 | 0.25 | 2.135007 | 0.9514563 | 0.25 | 1.48035075 | 0.5652517 | 0.25 | 1.32228475 | 0.07094652 | 0.25 | 1.60022 | 0.11432
0.75 | 10.06954 | 1.675133 | 0.75 | 4.369945 | 1.279641 | 0.75 | 3.331978 | 0.0298343 | 0.75 | 1.92255605 | 0.09831591 | 0.75 | 1.6894087 | 0.0259127 | 0.5 | 1.92124 | 0.02176
1 | 10.86213 | 0.3125886 | 1 | 6.234744 | 0.3712659 | 1 | 3.95069 | 0.2367805 | 1 | 2.385837 | 0.2423535 | 1 | 2.0920975 | 0.1716278 | 1 | 2.4978 | 0.27822
2 | 16.94334 | 1.857313 | 2 | 11.36756 | 1.86176 | 2 | 6.480684 | 0.3583895 | 2 | 3.45503725 | 0.09470229 | 2 | 2.93341945 | 0.2592576 | 2 | 3.64603 | 1.07961
3 | 21.72708735 | 0.9338388 | 3 | 13.54849 | 0.2260054 | 3 | 8.483791 | 1.186726 | 3 | 3.9644206 | 0.1722484 | 3 | 3.30449505 | 0.1115131 | 3 | 4.30163 | 0.32096
5 | 30.79311 | 0.8134674 | 5 | 18.34409545 | 0.8820268 | 5 | 11.6302421 | 0.8650083 | 5 | 5.075772 | 0.520439 | 5 | 4.1142038 | 0.5600061 | 5 | 5.27072 | 0.39391
7 | 39.5601248 | 1.21274 | 7 | 26.29312 | 5.001737 | 7 | 14.8689 | 0.4984303 | 7 | 6.007982 | 0.6147198 | 7 | 4.885713 | 0.5981803 | 7 | 6.45584 | 0.78082
10 | 49.17279 | 0.7402605 | 10 | 30.92407 | 0.4472004 | 10 | 17.44368 | 0.394618 | 10 | 7.72657 | 1.558509 | 10 | 5.542625 | 0.3326513 | 10 | 7.52504 | 0.85371
14 | 55.81382 | 1.122257 | 14 | 36.18070505 | 0.1874154 | 14 | 20.08168295 | 1.654837 | 14 | 9.596638 | 1.568692 | 14 | 6.542013 | 0.5564395 | 14 | 8.7062 | 0.72216
28 | 70.60051 | 1.97124 | 28 | 50.5208634 | 1.45195 | 28 | 29.29655125 | 3.006941 | 28 | 13.74285685 | 0.8228578 | 28 | 9.75169035 | 1.373006 | 28 | 12.2847 | 2.46953
56 | 83.36001 | 2.613421 | 56 | 65.30097 | 1.822093 | 56 | 41.566045 | 3.134202 | 56 | 18.17359 | 3.253368 | 56 | 14.35103145 | 2.561276 | 56 | 17.18041 | 4.53711
84 | 89.27393595 | 0.8235502 | 84 | 72.65066 | 1.248377 | 84 | 48.42836 | 1.9608 | 84 | 22.04715 | 2.581206 | 84 | 18.8199681 | 3.139103 | 84 | 20.66802 | 3.51432
112 | 94.47656 | 1.624187 | 112 | 76.81269 | 1.841797 | 112 | 54.89552 | 0.6813971 | 112 | 24.83927 | 1.342592 | 112 | 22.56048 | 2.670314 | 112 | 23.11767 | 1.18021
140 | 100.1534 | 0.6400372 | 140 | 79.94728295 | 1.117928 | 140 | 59.51857 | 1.941141 | 140 | 27.77628 | 2.230262 | 140 | 26.3668606 | 2.280459 | 140 | 26.19957 | 2.56948
168 | 103.9466 | 0.4658927 | 168 | 82.56816 | 0.9303877 | 168 | 62.79806 | 1.490668 | 168 | 30.7923291 | 2.933374 | 168 | 29.6068341 | 2.054858 | 168 | 29.13659 | 1.64947
196 | 106.6992 | 0.487726 | 196 | 83.76645 | 0.4406282 | 196 | 65.77459 | 1.264734 | 196 | 33.26832 | 1.512679 | 196 | 32.4911591 | 2.040751 | 196 | 32.33704 | 2.35414
224 | 107.0492 | 0.2049659 | 224 | 84.99899 | 0.4364024 | 224 | 69.11335 | 1.525577 | 224 | 36.38052 | 1.419365 | 224 | 35.55330835 | 2.334014 | 224 | 35.22532 | 2.22925
252 | 107.5494 | 0.5997315 | 252 | 85.70991 | 0.5847908 | 252 | 70.03502675 | 0.4352798 | 252 | 38.09252 | 1.168468 | 252 | 36.97552285 | 1.359161 | 252 | 37.16125 | 1.36718
280 | 109.2877 | 0.1810874 | 280 | 86.30227 | 0.237099 | 280 | 72.76128575 | 1.448699 | 280 | 41.63546 | 1.897341 | 280 | 40.47894 | 1.905143 | 280 | 40.21681 | 2.20385
308 | 110.5782 | 0.09944768 | 308 | 87.42152775 | 0.7847119 | 308 | 73.89371 | 0.4545829 | 308 | 44.3222 | 1.985286 | 308 | 43.02078835 | 1.758521 | 308 | 43.61485 | 0.0001
336 | 111.3813 | 0.06036245 | 336 | 87.869 | 0.1140743 | 336 | 74.68366 | 0.3376291 | 336 | 46.41619 | 0.5740103 | 336 | 45.11478335 | 1.463712 | 336 | 45.62982 | 1.16765
364 | 112.4347 | 0.1270278 | 364 | 88.42185 | 0.1722484 | 364 | 76.18491 | 0.4010487 | 364 | 49.61665 | 0.7318558 | 364 | 47.55125 | 1.569424
392 | 114.4497 | 2.224537 | 392 | 88.84298325 | 0.09944768 | 392 | 77.31734 | 0.515737 | 392 | 52.38243 | 2.49643 | 392 | 50.77806 | 0.159704
420 | 115.4109 | 0.09944768 | 420 | 89.25094 | 0.08226015 | 420 | 78.46294 | 0.4791121 | 420 | 55.63557 | 0.7343409 | 420 | 53.45162635 | 0.8441499
Note: in origin lab, |  |  | File: BSA release from 1.646 mm capsule (all data except for bilayer 5% salt, this was taken from origin lab). Located in "release" folder
after 100% release,
it is used for all the
other values of time

## Bevacizumab 1646
Monolayer |  |  | Monolayer |  |  | Monolayer |  |  | Bilayer |  |  | Bilayer |  |  | Bilayer
Drug: Bev |  |  | Drug: Bev |  |  | Drug: Bev |  |  | Drug: Bev |  |  | Drug: Bev |  |  | Drug: Bev
Polymer: PCL, 10% salt |  |  | Polymer: PCL, 7.5% salt |  |  | Polymer: PCL, 5% salt |  |  | Polymer: PCL, 10% salt |  |  | Polymer: PCL, 7.5% salt |  |  | Polymer: PCL, 5% salt
time (d) | Cumulative per | STDV | time (d) | Cumulative per | STDV | time (d) | Cumulative per | STDV | time (d) | Cumulative per | STDV | time (d) | Cumulative per | STDV | time (d) | Cumulative per | STDV
0.04166667 | 0.916686 | 0.233877 | 0.04166667 | 0.5528773 | 0.1622846 | 0.04166667 | 0.4749183 | 0.04500965 | 0.04166667 | 0.448932 | 0.077959 | 0.04166667 | 0.293014 | 0.077959 | 0.04166667 | 0.293014 | 0
0.125 | 3.028743 | 1.941685 | 0.125 | 1.079768 | 0.077959 | 0.125 | 1.001809 | 0.077959 | 0.125 | 0.6899733 | 0.04500965 | 0.125 | 0.741946 | 0.077959 | 0.125 | 0.6120143 | 0.0900193
0.25 | 3.815498 | 0.1961925 | 0.25 | 1.658632 | 0.4293647 | 0.25 | 1.32081 | 0.04500965 | 0.25 | 1.008974 | 0.04500965 | 0.25 | 1.03496 | 0 | 0.25 | 0.8530557 | 0.04500965
0.5 | 4.602252 | 0.273783 | 0.5 | 2.055591 | 0.1800386 | 0.5 | 1.665796 | 0.04500965 | 0.5 | 1.276001 | 0.04500965 | 0.5 | 1.327974 | 0 | 0.5 | 1.198042 | 0.1190843
1 | 5.103157 | 0.1622846 | 1 | 2.400578 | 0.04500965 | 1 | 2.036769 | 6.7987e-17 | 1 | 1.595002 | 0.1190843 | 1 | 1.620988 | 0 | 1 | 1.46507 | 0.04500965
3 | 7.059296 | 2.475531 | 3 | 2.901483 | 0.1622846 | 3 | 2.511688 | 0.04500965 | 3 | 1.965975 | 0 | 3 | 2.017947 | 0.04500965 | 3 | 1.862029 | 0.04500965
7 | 16.29161 | 4.260253 | 7 | 12.419645 | 11.13486 | 7 | 3.220483 | 0.1961925 | 7 | 2.908647 | 0.8551833 | 7 | 5.065513 | 3.189975 | 7 | 2.38892 | 0.1350289
14 | 27.290992 | 3.357068 | 14 | 18.76747 | 4.017978 | 14 | 4.8388 | 1.071759 | 14 | 7.46342 | 6.774962 | 14 | 6.008185 | 0.6538029 | 14 | 2.889825 | 0.04500965
28 | 35.43188 | 2.054236 | 28 | 24.41367 | 2.879562 | 28 | 6.50909 | 1.180592 | 28 | 16.17601 | 3.649114 | 28 | 12.537919 | 6.238182 | 28 | 4.040388 | 0.7436815
56 | 43.98855 | 1.666573 | 56 | 31.3332 | 3.860348 | 56 | 8.543188 | 0.7073822 | 56 | 24.602742 | 10.16979 | 56 | 21.22452 | 12.59764 | 56 | 4.879115 | 0.2062601
84 | 50.49229 | 0.295148 | 84 | 35.70607 | 1.528341 | 84 | 10.49933 | 1.002412 | 84 | 26.50691 | 0.7243618 | 84 | 25.31154 | 1.887724 | 84 | 7.744776 | 0.9737076
112 | 57.8276 | 1.267483 | 112 | 40.468734 | 2.010879 | 112 | 12.22159 | 0.6301351 | 112 | 27.39761 | 0.0900193 | 112 | 27.08577 | 0.666082 | 112 | 9.31112 | 0.7073822
140 | 64.12346 | 3.043398 | 140 | 44.76364 | 2.076306 | 140 | 13.709975 | 0.6630335 | 140 | 29.925447 | 0.9430569 | 140 | 28.54817 | 0.6088793 | 140 | 10.591615 | 0.8335904
168 | 66.59933 | 0.77959 | 168 | 47.603318 | 0.6987377 | 168 | 15.094415 | 0.357253 | 168 | 31.64771 | 0.3684199 | 168 | 29.672748 | 0.6301351 | 168 | 11.87211 | 0.4432936
196 | 68.477508 | 0.04500965 | 196 | 49.74136 | 0.0900193 | 196 | 16.634773 | 0.357253 | 196 | 33.44793 | 0.7691252 | 196 | 32.33052 | 2.20685 | 196 | 13.438454 | 0.5306559
224 | 69.80998 | 0.3245692 | 224 | 51.20376 | 0.4340573 | 224 | 17.707377 | 0.1350289 | 224 | 35.50802 | 0.2250482 | 224 | 33.79292 | 0.4340573 | 224 | 15.290648 | 0.6929147
252 | 70.90857 | 0.295148 | 252 | 52.224392 | 0.2506031 | 252 | 18.52012 | 0.1190843 | 252 | 37.100346 | 0.8865873 | 252 | 34.839535 | 0.2381687 | 252 | 16.6491 | 0.4763374
File: Avastin release from 1.646 mm capsule (all data). Located in "release" folder