## Small PCL-only
Bevacizumab
Guesses |  | Results |  |  | Sorted Results |  |  | Average model |  | Best model |  | Exp. Data
porosity | tortuosity | porosity | tortuosity | Obj | porosity | tortuosity | Obj | t (days) | cumul rel (%) | t (days) | cumul rel (%) | time (d) | cumul. Rel (%) | stdv
0.03610898 | 123.6113 | 0.004360419 | 4657.612 | 9.84531 | 0.004356438 | 4658.399 | 9.812403 | 0 | 0 | 0 | 0 | 0.04166667 | 0.5341 | 0.0900193
0.007123954 | 1066.704 | 0.004355474 | 4657.457 | 9.83729 | 0.004356877 | 4661.659 | 9.837146 | 1 | 2.432302 | 1 | 2.432405 | 0.125 | 1.0681 | 0.2700579
0.05227605 | 1165.879 | 0.004373301 | 4668.289 | 9.879037 | 0.004356186 | 4660.81 | 9.837147 | 2 | 4.93302 | 2 | 4.933222 | 0.25 | 1.8101 | 0.4125203
0.01892963 | 4183.744 | 0.004337077 | 4626.555 | 9.848157 | 0.004357775 | 4663.676 | 9.837284 | 3 | 6.572601 | 3 | 6.57281 | 0.5 | 2.604 | 0.2381687
0.006593773 | 1853.208 | 0.00439145 | 4713.815 | 9.87194 | 0.004355474 | 4657.457 | 9.83729 | 4 | 6.627124 | 4 | 6.627328 | 1 | 3.398 | 0.2381687
0.09039217 | 735.6329 | 0.004323979 | 4603.328 | 9.866362 | 0.004356398 | 4661.96 | 9.837306 | 5 | 6.748429 | 5 | 6.748626 | 3 | 5.4392 | 1.250588
0.05851592 | 584.9588 | 0.004375515 | 4683.099 | 9.853791 | 0.004353209 | 4656.082 | 9.837335 | 6 | 6.869558 | 6 | 6.869748 | 7 | 6.8568 | 0.7691252
0.01937752 | 2318.038 | 0.004359858 | 4663.11 | 9.838312 | 0.004357092 | 4663.284 | 9.837392 | 7 | 6.990398 | 7 | 6.990581 | 14 | 7.9105 | 0.4125203
0.0309815 | 2753.995 | 0.004347874 | 4642.726 | 9.841334 | 0.00435745 | 4660.293 | 9.837476 | 8 | 7.11095 | 8 | 7.111126 | 28 | 9.8478 | 0.9135961
0.02477453 | 101.5886 | 0.004373121 | 4696.265 | 9.850761 | 0.004357738 | 4664.506 | 9.837496 | 9 | 7.231502 | 9 | 7.231672 | 56 | 13.7082 | 3.784024
0.001966146 | 7608.587 | 0.004357496 | 4655.441 | 9.841168 | 0.004357744 | 4664.519 | 9.837498 | 10 | 7.352055 | 10 | 7.352217 | 84 | 16.3211 | 0.77959
0.005003296 | 220.0128 | 0.004356186 | 4660.81 | 9.837147 | 0.004354244 | 4654.901 | 9.837511 | 11 | 7.471888 | 11 | 7.472043 | 112 | 18.8821 | 1.269878
0.01321542 | 142.9798 | 0.004369659 | 4686.331 | 9.843524 | 0.004352462 | 4655.477 | 9.837574 | 12 | 7.591302 | 12 | 7.59145 | 140 | 21.0793 | 1.307606
0.002844725 | 292.9321 | 0.00435533 | 4666.007 | 9.841691 | 0.004357913 | 4665.023 | 9.837592 | 13 | 7.710715 | 13 | 7.710856 | 168 | 24.6278 | 1.642698
0.05345481 | 7040.724 | 0.004349725 | 4653.871 | 9.841368 | 0.004360838 | 4669.663 | 9.838082 | 14 | 7.830128 | 14 | 7.830262 | 196 | 27.6045 | 0.8587294
0.001827461 | 3425.758 | 0.00437031 | 4682.612 | 9.842629 | 0.004359753 | 4669.003 | 9.838306 | 15 | 7.949541 | 15 | 7.949669 | 224 | 30.1655 | 0.7368397
0.002413817 | 2873.618 | 0.004365187 | 4677.725 | 9.840086 | 0.004359858 | 4663.11 | 9.838312 | 16 | 8.068954 | 16 | 8.069075 | 252 | 31.8949 | 0.7691252
0.001468884 | 574.4676 | 0.004330366 | 4616.593 | 9.855589 | 0.004363347 | 4671.01 | 9.838648 | 17 | 8.188367 | 17 | 8.188481
0.002733136 | 5837.894 | 0.004360838 | 4669.663 | 9.838082 | 0.004362828 | 4668.788 | 9.83881 | 18 | 8.30778 | 18 | 8.307888
0.01083111 | 392.8447 | 0.004354244 | 4654.901 | 9.837511 | 0.004356553 | 4655.423 | 9.839516 | 19 | 8.425002 | 19 | 8.425103
0.005663233 | 6695.617 | 0.004356398 | 4661.96 | 9.837306 | 0.004365187 | 4677.725 | 9.840086 | 20 | 8.541958 | 20 | 8.542051
0.07317496 | 653.2071 | 0.0043721 | 4677.397 | 9.850711 | 0.004360711 | 4662.118 | 9.840242 | 21 | 8.658913 | 21 | 8.659
0.009262854 | 1471.082 | 0.004359753 | 4669.003 | 9.838306 | 0.004354076 | 4652.061 | 9.840282 | 22 | 8.775868 | 22 | 8.775949
0.001613858 | 314.145 | 0.00435745 | 4660.293 | 9.837476 | 0.00435386 | 4651.034 | 9.840851 | 23 | 8.892823 | 23 | 8.892898
0.06879885 | 416.1797 | 0.004360711 | 4662.118 | 9.840242 | 0.004353886 | 4663.112 | 9.841147 | 24 | 9.009778 | 24 | 9.009847
0.09638949 | 160.2598 | 0.004357775 | 4663.676 | 9.837284 | 0.004357496 | 4655.441 | 9.841168 | 25 | 9.126734 | 25 | 9.126795
0.01145315 | 183.4764 | 0.004383834 | 4705.118 | 9.857631 | 0.004347874 | 4642.726 | 9.841334 | 26 | 9.243689 | 26 | 9.243744
0.00126861 | 3083.525 | 0.004353209 | 4656.082 | 9.837335 | 0.004349725 | 4653.871 | 9.841368 | 27 | 9.360644 | 27 | 9.360693
0.003417634 | 495.8893 | 0.004353886 | 4663.112 | 9.841147 | 0.00435533 | 4666.007 | 9.841691 | 28 | 9.477599 | 28 | 9.477642
0.007850206 | 4605.953 | 0.004307486 | 4552.726 | 9.969618 | 0.004363833 | 4666.598 | 9.841925 | 29 | 9.594554 | 29 | 9.594591
0.02681147 | 8512.796 | 0.004352462 | 4655.477 | 9.837574 | 0.004355539 | 4666.752 | 9.842206 | 30 | 9.711509 | 30 | 9.711539
0.003825903 | 340.1086 | 0.004357092 | 4663.284 | 9.837392 | 0.00437031 | 4682.612 | 9.842629 | 31 | 9.828465 | 31 | 9.828488
0.03015647 | 1395.352 | 0.004345531 | 4623.515 | 9.872674 | 0.004369659 | 4686.331 | 9.843524 | 32 | 9.94542 | 32 | 9.945437
0.03636114 | 1952.591 | 0.004371301 | 4679.014 | 9.846355 | 0.004360419 | 4657.612 | 9.84531 | 33 | 10.06238 | 33 | 10.06239
0.002255866 | 155.9463 | 0.004356877 | 4661.659 | 9.837146 | 0.00435227 | 4663.412 | 9.845559 | 34 | 10.1778 | 34 | 10.1778
0.001431368 | 910.5557 | 0.004357738 | 4664.506 | 9.837496 | 0.004371301 | 4679.014 | 9.846355 | 35 | 10.29106 | 35 | 10.29105
0.004624913 | 811.3532 | 0.004357913 | 4665.023 | 9.837592 | 0.004337077 | 4626.555 | 9.848157 | 36 | 10.40431 | 36 | 10.4043
0.006195484 | 236.4586 | 0.004371802 | 4693.033 | 9.848231 | 0.004371802 | 4693.033 | 9.848231 | 37 | 10.51757 | 37 | 10.51755
0.008717912 | 265.0713 | 0.004362828 | 4668.788 | 9.83881 | 0.0043721 | 4677.397 | 9.850711 | 38 | 10.63082 | 38 | 10.6308
0.01684303 | 921.1084 | 0.00435386 | 4651.034 | 9.840851 | 0.004373121 | 4696.265 | 9.850761 | 39 | 10.74408 | 39 | 10.74405
0.001101374 | 5202.982 | 0.004363833 | 4666.598 | 9.841925 | 0.004375515 | 4683.099 | 9.853791 | 40 | 10.85733 | 40 | 10.8573
0.004010391 | 3937.188 | 0.00435227 | 4663.412 | 9.845559 | 0.004330366 | 4616.593 | 9.855589 | 41 | 10.97059 | 41 | 10.97055
0.04763135 | 205.452 | 0.004326033 | 4603.255 | 9.866531 | 0.004383834 | 4705.118 | 9.857631 | 42 | 11.08384 | 42 | 11.0838
0.001024438 | 9341.769 | 0.004357744 | 4664.519 | 9.837498 | 0.004323979 | 4603.328 | 9.866362 | 43 | 11.1971 | 43 | 11.19705
0.08114004 | 1674.072 | 0.004356438 | 4658.399 | 9.812403 | 0.004326033 | 4603.255 | 9.866531 | 44 | 11.31035 | 44 | 11.31029
0.04198427 | 5258.968 | 0.004314123 | 4571.087 | 9.92057 | 0.00439145 | 4713.815 | 9.87194 | 45 | 11.42361 | 45 | 11.42354
0.01506903 | 114.0277 | 0.004354076 | 4652.061 | 9.840282 | 0.004345531 | 4623.515 | 9.872674 | 46 | 11.53686 | 46 | 11.53679
0.02100344 | 449.2714 | 0.004363347 | 4671.01 | 9.838648 | 0.004373301 | 4668.289 | 9.879037 | 47 | 11.65012 | 47 | 11.65004
0.003186326 | 1220.28 | 0.004355539 | 4666.752 | 9.842206 | 0.004314123 | 4571.087 | 9.92057 | 48 | 11.76337 | 48 | 11.76329
0.01204143 | 2123.981 | 0.004356553 | 4655.423 | 9.839516 | 0.004307486 | 4552.726 | 9.969618 | 49 | 11.87663 | 49 | 11.87654
[8 empty] | 50 | 11.98988 | 50 | 11.98979
[5 empty] | 0.004356347 | 4658.111 | 9.848348 | 51 | 12.10314 | 51 | 12.10304
[8 empty] | 52 | 12.21639 | 52 | 12.21629
[8 empty] | 53 | 12.32965 | 53 | 12.32954
[8 empty] | 54 | 12.4429 | 54 | 12.44278
[8 empty] | 55 | 12.55616 | 55 | 12.55603
[8 empty] | 56 | 12.66941 | 56 | 12.66928
[8 empty] | 57 | 12.78267 | 57 | 12.78253
[8 empty] | 58 | 12.89592 | 58 | 12.89578
[8 empty] | 59 | 13.00841 | 59 | 13.00826
[8 empty] | 60 | 13.11807 | 60 | 13.11791
[8 empty] | 61 | 13.22773 | 61 | 13.22757
[8 empty] | 62 | 13.33739 | 62 | 13.33722
[8 empty] | 63 | 13.44705 | 63 | 13.44687
[8 empty] | 64 | 13.55671 | 64 | 13.55653
[8 empty] | 65 | 13.66636 | 65 | 13.66618
[8 empty] | 66 | 13.77602 | 66 | 13.77583
[8 empty] | 67 | 13.88568 | 67 | 13.88548
[8 empty] | 68 | 13.99534 | 68 | 13.99514
[8 empty] | 69 | 14.105 | 69 | 14.10479
[8 empty] | 70 | 14.21466 | 70 | 14.21444
[8 empty] | 71 | 14.32432 | 71 | 14.3241
[8 empty] | 72 | 14.43397 | 72 | 14.43375
[8 empty] | 73 | 14.54363 | 73 | 14.5434
[8 empty] | 74 | 14.65329 | 74 | 14.65305
[8 empty] | 75 | 14.76295 | 75 | 14.76271
[8 empty] | 76 | 14.87261 | 76 | 14.87236
[8 empty] | 77 | 14.98227 | 77 | 14.98201
[8 empty] | 78 | 15.09192 | 78 | 15.09167
[8 empty] | 79 | 15.20158 | 79 | 15.20132
[8 empty] | 80 | 15.31124 | 80 | 15.31097
[8 empty] | 81 | 15.4209 | 81 | 15.42062
[8 empty] | 82 | 15.53056 | 82 | 15.53028
[8 empty] | 83 | 15.64022 | 83 | 15.63993
[8 empty] | 84 | 15.74983 | 84 | 15.74953
[8 empty] | 85 | 15.85601 | 85 | 15.85571
[8 empty] | 86 | 15.96218 | 86 | 15.96188
[8 empty] | 87 | 16.06836 | 87 | 16.06805
[8 empty] | 88 | 16.17453 | 88 | 16.17422
[8 empty] | 89 | 16.28071 | 89 | 16.28039
[8 empty] | 90 | 16.38689 | 90 | 16.38656
[8 empty] | 91 | 16.49306 | 91 | 16.49273
[8 empty] | 92 | 16.59924 | 92 | 16.5989
[8 empty] | 93 | 16.70541 | 93 | 16.70507
[8 empty] | 94 | 16.81159 | 94 | 16.81124
[8 empty] | 95 | 16.91777 | 95 | 16.91741
[8 empty] | 96 | 17.02394 | 96 | 17.02358
[8 empty] | 97 | 17.13012 | 97 | 17.12975
[8 empty] | 98 | 17.23629 | 98 | 17.23593
[8 empty] | 99 | 17.34247 | 99 | 17.3421
[8 empty] | 100 | 17.44865 | 100 | 17.44827
[8 empty] | 101 | 17.55482 | 101 | 17.55444
[8 empty] | 102 | 17.661 | 102 | 17.66061
[8 empty] | 103 | 17.76717 | 103 | 17.76678
[8 empty] | 104 | 17.87335 | 104 | 17.87295
[8 empty] | 105 | 17.97953 | 105 | 17.97912
[8 empty] | 106 | 18.0857 | 106 | 18.08529
[8 empty] | 107 | 18.19188 | 107 | 18.19146
[8 empty] | 108 | 18.29805 | 108 | 18.29763
[8 empty] | 109 | 18.40423 | 109 | 18.4038
[8 empty] | 110 | 18.50944 | 110 | 18.509
[8 empty] | 111 | 18.61434 | 111 | 18.6139
[8 empty] | 112 | 18.71915 | 112 | 18.71871
[8 empty] | 113 | 18.82387 | 113 | 18.82342
[8 empty] | 114 | 18.9285 | 114 | 18.92804
[8 empty] | 115 | 19.03303 | 115 | 19.03258
[8 empty] | 116 | 19.13748 | 116 | 19.13702
[8 empty] | 117 | 19.24183 | 117 | 19.24136
[8 empty] | 118 | 19.34609 | 118 | 19.34562
[8 empty] | 119 | 19.45026 | 119 | 19.44978
[8 empty] | 120 | 19.55434 | 120 | 19.55386
[8 empty] | 121 | 19.65833 | 121 | 19.65784
[8 empty] | 122 | 19.76223 | 122 | 19.76173
[8 empty] | 123 | 19.86603 | 123 | 19.86553
[8 empty] | 124 | 19.96974 | 124 | 19.96924
[8 empty] | 125 | 20.07336 | 125 | 20.07285
[8 empty] | 126 | 20.17689 | 126 | 20.17638
[8 empty] | 127 | 20.28033 | 127 | 20.27981
[8 empty] | 128 | 20.38368 | 128 | 20.38315
[8 empty] | 129 | 20.48693 | 129 | 20.4864
[8 empty] | 130 | 20.59009 | 130 | 20.58956
[8 empty] | 131 | 20.69316 | 131 | 20.69262
[8 empty] | 132 | 20.79614 | 132 | 20.7956
[8 empty] | 133 | 20.89903 | 133 | 20.89848
[8 empty] | 134 | 21.00183 | 134 | 21.00128
[8 empty] | 135 | 21.10433 | 135 | 21.10377
[8 empty] | 136 | 21.20659 | 136 | 21.20603
[8 empty] | 137 | 21.30874 | 137 | 21.30817
[8 empty] | 138 | 21.41076 | 138 | 21.41019
[8 empty] | 139 | 21.51267 | 139 | 21.51209
[8 empty] | 140 | 21.61446 | 140 | 21.61388
[8 empty] | 141 | 21.71614 | 141 | 21.71555
[8 empty] | 142 | 21.81769 | 142 | 21.8171
[8 empty] | 143 | 21.91913 | 143 | 21.91853
[8 empty] | 144 | 22.02046 | 144 | 22.01985
[8 empty] | 145 | 22.12166 | 145 | 22.12105
[8 empty] | 146 | 22.22275 | 146 | 22.22213
[8 empty] | 147 | 22.32372 | 147 | 22.3231
[8 empty] | 148 | 22.42457 | 148 | 22.42395
[8 empty] | 149 | 22.52531 | 149 | 22.52468
[8 empty] | 150 | 22.62593 | 150 | 22.62529
[8 empty] | 151 | 22.72643 | 151 | 22.72579
[8 empty] | 152 | 22.82681 | 152 | 22.82617
[8 empty] | 153 | 22.92708 | 153 | 22.92643
[8 empty] | 154 | 23.02723 | 154 | 23.02657
[8 empty] | 155 | 23.12726 | 155 | 23.1266
[8 empty] | 156 | 23.22717 | 156 | 23.22651
[8 empty] | 157 | 23.32697 | 157 | 23.3263
[8 empty] | 158 | 23.42665 | 158 | 23.42598
[8 empty] | 159 | 23.52621 | 159 | 23.52554
[8 empty] | 160 | 23.62563 | 160 | 23.62495
[8 empty] | 161 | 23.72487 | 161 | 23.72419
[8 empty] | 162 | 23.82399 | 162 | 23.8233
[8 empty] | 163 | 23.92299 | 163 | 23.92229
[8 empty] | 164 | 24.02186 | 164 | 24.02116
[8 empty] | 165 | 24.12061 | 165 | 24.11991
[8 empty] | 166 | 24.21924 | 166 | 24.21853
[8 empty] | 167 | 24.31774 | 167 | 24.31703
[8 empty] | 168 | 24.41612 | 168 | 24.41541
[8 empty] | 169 | 24.51438 | 169 | 24.51366
[8 empty] | 170 | 24.61251 | 170 | 24.61179
[8 empty] | 171 | 24.71052 | 171 | 24.70979
[8 empty] | 172 | 24.80841 | 172 | 24.80767
[8 empty] | 173 | 24.90617 | 173 | 24.90543
[8 empty] | 174 | 25.00381 | 174 | 25.00307
[8 empty] | 175 | 25.10133 | 175 | 25.10058
[8 empty] | 176 | 25.19872 | 176 | 25.19796
[8 empty] | 177 | 25.29599 | 177 | 25.29523
[8 empty] | 178 | 25.39313 | 178 | 25.39237
[8 empty] | 179 | 25.49015 | 179 | 25.48939
[8 empty] | 180 | 25.58705 | 180 | 25.58628
[8 empty] | 181 | 25.68383 | 181 | 25.68305
[8 empty] | 182 | 25.78048 | 182 | 25.7797
[8 empty] | 183 | 25.877 | 183 | 25.87622
[8 empty] | 184 | 25.97341 | 184 | 25.97262
[8 empty] | 185 | 26.06969 | 185 | 26.0689
[8 empty] | 186 | 26.16584 | 186 | 26.16504
[8 empty] | 187 | 26.26187 | 187 | 26.26106
[8 empty] | 188 | 26.35777 | 188 | 26.35696
[8 empty] | 189 | 26.45355 | 189 | 26.45274
[8 empty] | 190 | 26.5492 | 190 | 26.54839
[8 empty] | 191 | 26.64474 | 191 | 26.64392
[8 empty] | 192 | 26.74014 | 192 | 26.73932
[8 empty] | 193 | 26.83543 | 193 | 26.8346
[8 empty] | 194 | 26.93059 | 194 | 26.92975
[8 empty] | 195 | 27.02562 | 195 | 27.02479
[8 empty] | 196 | 27.12053 | 196 | 27.11969
[8 empty] | 197 | 27.21532 | 197 | 27.21448
[8 empty] | 198 | 27.30998 | 198 | 27.30914
[8 empty] | 199 | 27.40452 | 199 | 27.40367
[8 empty] | 200 | 27.49894 | 200 | 27.49808
[8 empty] | 201 | 27.59323 | 201 | 27.59237
[8 empty] | 202 | 27.6874 | 202 | 27.68654
[8 empty] | 203 | 27.78144 | 203 | 27.78058
[8 empty] | 204 | 27.87536 | 204 | 27.87449
[8 empty] | 205 | 27.96916 | 205 | 27.96828
[8 empty] | 206 | 28.06283 | 206 | 28.06195
[8 empty] | 207 | 28.15638 | 207 | 28.1555
[8 empty] | 208 | 28.24981 | 208 | 28.24892
[8 empty] | 209 | 28.34311 | 209 | 28.34221
[8 empty] | 210 | 28.43628 | 210 | 28.43539
[8 empty] | 211 | 28.52937 | 211 | 28.52847
[8 empty] | 212 | 28.62234 | 212 | 28.62143
[8 empty] | 213 | 28.71519 | 213 | 28.71428
[8 empty] | 214 | 28.80791 | 214 | 28.807
[8 empty] | 215 | 28.90052 | 215 | 28.8996
[8 empty] | 216 | 28.993 | 216 | 28.99208
[8 empty] | 217 | 29.08536 | 217 | 29.08444
[8 empty] | 218 | 29.1776 | 218 | 29.17667
[8 empty] | 219 | 29.26972 | 219 | 29.26879
[8 empty] | 220 | 29.36172 | 220 | 29.36078
[8 empty] | 221 | 29.4536 | 221 | 29.45266
[8 empty] | 222 | 29.54536 | 222 | 29.54441
[8 empty] | 223 | 29.63699 | 223 | 29.63604
[8 empty] | 224 | 29.72851 | 224 | 29.72755
[8 empty] | 225 | 29.8199 | 225 | 29.81894
[8 empty] | 226 | 29.91117 | 226 | 29.91021
[8 empty] | 227 | 30.00232 | 227 | 30.00136
[8 empty] | 228 | 30.09335 | 228 | 30.09238
[8 empty] | 229 | 30.18426 | 229 | 30.18329
[8 empty] | 230 | 30.27505 | 230 | 30.27407
[8 empty] | 231 | 30.36571 | 231 | 30.36473
[8 empty] | 232 | 30.45626 | 232 | 30.45527
[8 empty] | 233 | 30.54668 | 233 | 30.54569
[8 empty] | 234 | 30.63698 | 234 | 30.63599
[8 empty] | 235 | 30.72716 | 235 | 30.72617
[8 empty] | 236 | 30.81726 | 236 | 30.81626
[8 empty] | 237 | 30.90725 | 237 | 30.90625
[8 empty] | 238 | 30.99713 | 238 | 30.99612
[8 empty] | 239 | 31.08688 | 239 | 31.08587
[8 empty] | 240 | 31.17652 | 240 | 31.17551
[8 empty] | 241 | 31.26604 | 241 | 31.26503
[8 empty] | 242 | 31.35545 | 242 | 31.35443
[8 empty] | 243 | 31.44474 | 243 | 31.44371
[8 empty] | 244 | 31.53391 | 244 | 31.53288
[8 empty] | 245 | 31.62296 | 245 | 31.62193
[8 empty] | 246 | 31.71189 | 246 | 31.71086
[8 empty] | 247 | 31.80071 | 247 | 31.79967
[8 empty] | 248 | 31.88941 | 248 | 31.88837
[8 empty] | 249 | 31.97799 | 249 | 31.97694
[8 empty] | 250 | 32.06646 | 250 | 32.06541
[8 empty] | 251 | 32.1548 | 251 | 32.15375
[8 empty] | 252 | 32.24303 | 252 | 32.24198

## Large PCL-only
Bevacizumab
Initial guesses | Results |  | Sorted results |  | Average model |  | Best model |  | Exp. Data
kc (m/s) | kc (m/s) | Obj | kc (m/s) | Obj | t (days) | cumul rel (%) | t (days) | cumul rel (%) | time (d) | cumul. Rel (%) | stdv
9.703187e-09 | 3.424276e-11 | 20.43445 | 3.442374e-11 | 20.42844 | 0 | 0 | 0 | 0 | 0.04166667 | 0.4749183 | 0.04500965
3.861189e-12 | 3.38061e-11 | 20.48612 | 3.44227e-11 | 20.42844 | 1 | 0.344624 | 1 | 0.344624 | 0.125 | 1.001809 | 0.077959
7.734796e-12 | 3.442407e-11 | 20.42845 | 3.44231e-11 | 20.42844 | 2 | 0.7091529 | 2 | 0.7091529 | 0.25 | 1.32081 | 0.04500965
4.351864e-11 | 3.44241e-11 | 20.42845 | 3.442352e-11 | 20.42845 | 3 | 1.071552 | 3 | 1.071552 | 0.5 | 1.665796 | 0.04500965
1.269942e-12 | 3.442452e-11 | 20.42845 | 3.442374e-11 | 20.42845 | 4 | 1.433012 | 4 | 1.433012 | 1 | 2.036769 | 6.7987e-17
7.374164e-10 | 3.442453e-11 | 20.42845 | 3.442395e-11 | 20.42845 | 5 | 1.791493 | 5 | 1.791493 | 3 | 2.511688 | 0.04500965
5.803947e-11 | 3.442453e-11 | 20.42845 | 3.442407e-11 | 20.42845 | 6 | 2.147124 | 6 | 2.147124 | 7 | 3.220483 | 0.1961925
7.528861e-09 | 3.442453e-11 | 20.42845 | 3.44241e-11 | 20.42845 | 7 | 2.502755 | 7 | 2.502755 | 14 | 4.8388 | 1.071759
5.077165e-11 | 3.442453e-11 | 20.42845 | 3.442419e-11 | 20.42845 | 8 | 2.858386 | 8 | 2.858386 | 28 | 6.50909 | 1.180592
4.335857e-10 | 3.442453e-11 | 20.42845 | 3.442424e-11 | 20.42845 | 9 | 3.21153 | 9 | 3.21153 | 56 | 8.543188 | 0.7073822
2.601739e-12 | 3.442452e-11 | 20.42845 | 3.442429e-11 | 20.42845 | 10 | 3.556377 | 10 | 3.556377 | 84 | 10.49933 | 1.002412
3.468251e-11 | 3.441977e-11 | 20.42845 | 3.442431e-11 | 20.42845 | 11 | 3.901224 | 11 | 3.901224 | 112 | 12.22159 | 0.6301351
3.551281e-12 | 3.44247e-11 | 20.42845 | 3.442437e-11 | 20.42845 | 12 | 4.246071 | 12 | 4.246071 | 140 | 13.709975 | 0.6630335
1.729802e-09 | 3.432938e-11 | 20.42905 | 3.44245e-11 | 20.42845 | 13 | 4.590918 | 13 | 4.590918 | 168 | 15.094415 | 0.357253
4.507475e-09 | 3.428737e-11 | 20.42971 | 3.442451e-11 | 20.42845 | 14 | 4.935765 | 14 | 4.935765 | 196 | 16.634773 | 0.357253
2.490486e-11 | 3.380675e-11 | 20.48612 | 3.442451e-11 | 20.42845 | 15 | 5.280612 | 15 | 5.280612 | 224 | 17.707377 | 0.1350289
8.474021e-10 | 3.438285e-11 | 20.42855 | 3.442451e-11 | 20.42845 | 16 | 5.62546 | 16 | 5.62546 | 252 | 18.52012 | 0.1190843
1.221216e-11 | 3.441722e-11 | 20.42845 | 3.442452e-11 | 20.42845 | 17 | 5.970307 | 17 | 5.970307
2.429635e-10 | 3.433234e-11 | 20.42901 | 3.442452e-11 | 20.42845 | 18 | 6.311249 | 18 | 6.311249
3.798123e-09 | 3.438251e-11 | 20.42855 | 3.442452e-11 | 20.42845 | 19 | 6.650267 | 19 | 6.650267
3.617072e-10 | 3.435918e-11 | 20.42872 | 3.442452e-11 | 20.42845 | 20 | 6.989285 | 20 | 6.989285
1.93244e-11 | 3.398642e-11 | 20.45885 | 3.442452e-11 | 20.42845 | 21 | 7.328303 | 21 | 7.328303
1.40509e-11 | 3.50351e-11 | 20.47454 | 3.442452e-11 | 20.42845 | 22 | 7.667203 | 22 | 7.667203
1.217281e-10 | 3.442374e-11 | 20.42844 | 3.442452e-11 | 20.42845 | 23 | 8.002004 | 23 | 8.002004
8.070845e-11 | 3.442419e-11 | 20.42845 | 3.442453e-11 | 20.42845 | 24 | 8.336805 | 24 | 8.336805
2.794552e-11 | 3.442424e-11 | 20.42845 | 3.442453e-11 | 20.42845 | 25 | 8.671606 | 25 | 8.671606
2.608719e-10 | 3.44227e-11 | 20.42844 | 3.442453e-11 | 20.42845 | 26 | 8.831028 | 26 | 8.831028
1.185246e-09 | 3.44245e-11 | 20.42845 | 3.442453e-11 | 20.42845 | 27 | 8.878425 | 27 | 8.878425
9.221406e-11 | 3.442452e-11 | 20.42845 | 3.442453e-11 | 20.42845 | 28 | 8.925822 | 28 | 8.925822
1.146544e-10 | 3.442452e-11 | 20.42845 | 3.442453e-11 | 20.42845 | 29 | 8.971408 | 29 | 8.971408
2.186977e-12 | 3.442453e-11 | 20.42845 | 3.442453e-11 | 20.42845 | 30 | 9.016139 | 30 | 9.016139
1.152674e-12 | 3.442453e-11 | 20.42845 | 3.442453e-11 | 20.42845 | 31 | 9.060825 | 31 | 9.060825
1.08359e-11 | 3.439998e-11 | 20.42848 | 3.441977e-11 | 20.42845 | 32 | 9.10519 | 32 | 9.10519
1.654298e-11 | 3.438712e-11 | 20.42853 | 3.44247e-11 | 20.42845 | 33 | 9.149555 | 33 | 9.149555
4.637713e-10 | 3.44231e-11 | 20.42844 | 3.441952e-11 | 20.42845 | 34 | 9.19392 | 34 | 9.19392
6.064332e-09 | 3.442352e-11 | 20.42845 | 3.441722e-11 | 20.42845 | 35 | 9.238285 | 35 | 9.238285
5.112521e-09 | 3.442429e-11 | 20.42845 | 3.442419e-11 | 20.42845 | 36 | 9.282648 | 36 | 9.282648
1.608704e-10 | 3.442374e-11 | 20.42845 | 3.439998e-11 | 20.42848 | 37 | 9.326778 | 37 | 9.326778
7.058933e-12 | 3.442395e-11 | 20.42845 | 3.438712e-11 | 20.42853 | 38 | 9.370908 | 38 | 9.370908
2.369784e-09 | 3.442437e-11 | 20.42845 | 3.438285e-11 | 20.42855 | 39 | 9.415038 | 39 | 9.415038
2.160756e-09 | 3.442451e-11 | 20.42845 | 3.438251e-11 | 20.42855 | 40 | 9.459168 | 40 | 9.459168
9.437062e-10 | 3.442451e-11 | 20.42845 | 3.435918e-11 | 20.42872 | 41 | 9.503298 | 41 | 9.503298
1.370484e-09 | 3.442452e-11 | 20.42845 | 3.433234e-11 | 20.42901 | 42 | 9.547428 | 42 | 9.547428
1.785743e-12 | 3.442451e-11 | 20.42845 | 3.432938e-11 | 20.42905 | 43 | 9.591558 | 43 | 9.591558
5.748428e-10 | 3.442431e-11 | 20.42845 | 3.428737e-11 | 20.42971 | 44 | 9.635688 | 44 | 9.635688
1.858434e-10 | 3.442452e-11 | 20.42845 | 3.424276e-11 | 20.43445 | 45 | 9.679818 | 45 | 9.679818
5.295762e-12 | 3.442452e-11 | 20.42845 | 3.398642e-11 | 20.45885 | 46 | 9.723948 | 46 | 9.723948
1.601337e-12 | 3.442419e-11 | 20.42845 | 3.50351e-11 | 20.47454 | 47 | 9.767718 | 47 | 9.767718
3.274903e-09 | 3.442453e-11 | 20.42845 | 3.38061e-11 | 20.48612 | 48 | 9.81139 | 48 | 9.81139
4.473629e-12 | 3.441952e-11 | 20.42845 | 3.380675e-11 | 20.48612 | 49 | 9.855062 | 49 | 9.855062
[5 empty] | 50 | 9.898734 | 50 | 9.898734
|  |  | 3.438839e-11 | 20.43246 | 51 | 9.942406 | 51 | 9.942406
[5 empty] | 52 | 9.986078 | 52 | 9.986078
[5 empty] | 53 | 10.02975 | 53 | 10.02975
[5 empty] | 54 | 10.07342 | 54 | 10.07342
[5 empty] | 55 | 10.11709 | 55 | 10.11709
[5 empty] | 56 | 10.16077 | 56 | 10.16077
[5 empty] | 57 | 10.20444 | 57 | 10.20444
[5 empty] | 58 | 10.24811 | 58 | 10.24811
[5 empty] | 59 | 10.29178 | 59 | 10.29178
[5 empty] | 60 | 10.33545 | 60 | 10.33545
[5 empty] | 61 | 10.37913 | 61 | 10.37913
[5 empty] | 62 | 10.4228 | 62 | 10.4228
[5 empty] | 63 | 10.46647 | 63 | 10.46647
[5 empty] | 64 | 10.51014 | 64 | 10.51014
[5 empty] | 65 | 10.55381 | 65 | 10.55381
[5 empty] | 66 | 10.59749 | 66 | 10.59749
[5 empty] | 67 | 10.64098 | 67 | 10.64098
[5 empty] | 68 | 10.68412 | 68 | 10.68412
[5 empty] | 69 | 10.72726 | 69 | 10.72726
[5 empty] | 70 | 10.77041 | 70 | 10.77041
[5 empty] | 71 | 10.81355 | 71 | 10.81355
[5 empty] | 72 | 10.85669 | 72 | 10.85669
[5 empty] | 73 | 10.89983 | 73 | 10.89983
[5 empty] | 74 | 10.94297 | 74 | 10.94297
[5 empty] | 75 | 10.98611 | 75 | 10.98611
[5 empty] | 76 | 11.02925 | 76 | 11.02925
[5 empty] | 77 | 11.0724 | 77 | 11.0724
[5 empty] | 78 | 11.11554 | 78 | 11.11554
[5 empty] | 79 | 11.15868 | 79 | 11.15868
[5 empty] | 80 | 11.20182 | 80 | 11.20182
[5 empty] | 81 | 11.24496 | 81 | 11.24496
[5 empty] | 82 | 11.2881 | 82 | 11.2881
[5 empty] | 83 | 11.33125 | 83 | 11.33125
[5 empty] | 84 | 11.37439 | 84 | 11.37439
[5 empty] | 85 | 11.41753 | 85 | 11.41753
[5 empty] | 86 | 11.46067 | 86 | 11.46067
[5 empty] | 87 | 11.50381 | 87 | 11.50381
[5 empty] | 88 | 11.54695 | 88 | 11.54695
[5 empty] | 89 | 11.59009 | 89 | 11.59009
[5 empty] | 90 | 11.63324 | 90 | 11.63324
[5 empty] | 91 | 11.67638 | 91 | 11.67638
[5 empty] | 92 | 11.71945 | 92 | 11.71945
[5 empty] | 93 | 11.76207 | 93 | 11.76207
[5 empty] | 94 | 11.80468 | 94 | 11.80468
[5 empty] | 95 | 11.8473 | 95 | 11.8473
[5 empty] | 96 | 11.88992 | 96 | 11.88992
[5 empty] | 97 | 11.93253 | 97 | 11.93253
[5 empty] | 98 | 11.97515 | 98 | 11.97515
[5 empty] | 99 | 12.01777 | 99 | 12.01777
[5 empty] | 100 | 12.06038 | 100 | 12.06038
[5 empty] | 101 | 12.103 | 101 | 12.103
[5 empty] | 102 | 12.14562 | 102 | 12.14562
[5 empty] | 103 | 12.18823 | 103 | 12.18823
[5 empty] | 104 | 12.23085 | 104 | 12.23085
[5 empty] | 105 | 12.27347 | 105 | 12.27347
[5 empty] | 106 | 12.31608 | 106 | 12.31608
[5 empty] | 107 | 12.3587 | 107 | 12.3587
[5 empty] | 108 | 12.40132 | 108 | 12.40132
[5 empty] | 109 | 12.44393 | 109 | 12.44393
[5 empty] | 110 | 12.48655 | 110 | 12.48655
[5 empty] | 111 | 12.52917 | 111 | 12.52917
[5 empty] | 112 | 12.57178 | 112 | 12.57178
[5 empty] | 113 | 12.6144 | 113 | 12.6144
[5 empty] | 114 | 12.65702 | 114 | 12.65702
[5 empty] | 115 | 12.69964 | 115 | 12.69964
[5 empty] | 116 | 12.74225 | 116 | 12.74225
[5 empty] | 117 | 12.78487 | 117 | 12.78487
[5 empty] | 118 | 12.827 | 118 | 12.827
[5 empty] | 119 | 12.8691 | 119 | 12.8691
[5 empty] | 120 | 12.9112 | 120 | 12.9112
[5 empty] | 121 | 12.9533 | 121 | 12.9533
[5 empty] | 122 | 12.99539 | 122 | 12.99539
[5 empty] | 123 | 13.03749 | 123 | 13.03749
[5 empty] | 124 | 13.07959 | 124 | 13.07959
[5 empty] | 125 | 13.12169 | 125 | 13.12169
[5 empty] | 126 | 13.16379 | 126 | 13.16379
[5 empty] | 127 | 13.20589 | 127 | 13.20589
[5 empty] | 128 | 13.24799 | 128 | 13.24799
[5 empty] | 129 | 13.29008 | 129 | 13.29008
[5 empty] | 130 | 13.33218 | 130 | 13.33218
[5 empty] | 131 | 13.37428 | 131 | 13.37428
[5 empty] | 132 | 13.41638 | 132 | 13.41638
[5 empty] | 133 | 13.45848 | 133 | 13.45848
[5 empty] | 134 | 13.50058 | 134 | 13.50058
[5 empty] | 135 | 13.54267 | 135 | 13.54267
[5 empty] | 136 | 13.58477 | 136 | 13.58477
[5 empty] | 137 | 13.62687 | 137 | 13.62687
[5 empty] | 138 | 13.66897 | 138 | 13.66897
[5 empty] | 139 | 13.71107 | 139 | 13.71107
[5 empty] | 140 | 13.75317 | 140 | 13.75317
[5 empty] | 141 | 13.79526 | 141 | 13.79526
[5 empty] | 142 | 13.83736 | 142 | 13.83736
[5 empty] | 143 | 13.87932 | 143 | 13.87932
[5 empty] | 144 | 13.92122 | 144 | 13.92122
[5 empty] | 145 | 13.96311 | 145 | 13.96311
[5 empty] | 146 | 14.00498 | 146 | 14.00498
[5 empty] | 147 | 14.04683 | 147 | 14.04683
[5 empty] | 148 | 14.08867 | 148 | 14.08867
[5 empty] | 149 | 14.1305 | 149 | 14.1305
[5 empty] | 150 | 14.17231 | 150 | 14.17231
[5 empty] | 151 | 14.21411 | 151 | 14.21411
[5 empty] | 152 | 14.25589 | 152 | 14.25589
[5 empty] | 153 | 14.29766 | 153 | 14.29766
[5 empty] | 154 | 14.33942 | 154 | 14.33942
[5 empty] | 155 | 14.38116 | 155 | 14.38116
[5 empty] | 156 | 14.42288 | 156 | 14.42288
[5 empty] | 157 | 14.46459 | 157 | 14.46459
[5 empty] | 158 | 14.50629 | 158 | 14.50629
[5 empty] | 159 | 14.54797 | 159 | 14.54797
[5 empty] | 160 | 14.58964 | 160 | 14.58964
[5 empty] | 161 | 14.6313 | 161 | 14.6313
[5 empty] | 162 | 14.67293 | 162 | 14.67293
[5 empty] | 163 | 14.71456 | 163 | 14.71456
[5 empty] | 164 | 14.75617 | 164 | 14.75617
[5 empty] | 165 | 14.79777 | 165 | 14.79777
[5 empty] | 166 | 14.83935 | 166 | 14.83935
[5 empty] | 167 | 14.88091 | 167 | 14.88091
[5 empty] | 168 | 14.92245 | 168 | 14.92245
[5 empty] | 169 | 14.96395 | 169 | 14.96395
[5 empty] | 170 | 15.00543 | 170 | 15.00543
[5 empty] | 171 | 15.0469 | 171 | 15.0469
[5 empty] | 172 | 15.08834 | 172 | 15.08834
[5 empty] | 173 | 15.12977 | 173 | 15.12977
[5 empty] | 174 | 15.17119 | 174 | 15.17119
[5 empty] | 175 | 15.21258 | 175 | 15.21258
[5 empty] | 176 | 15.25396 | 176 | 15.25396
[5 empty] | 177 | 15.29532 | 177 | 15.29532
[5 empty] | 178 | 15.33667 | 178 | 15.33667
[5 empty] | 179 | 15.378 | 179 | 15.378
[5 empty] | 180 | 15.41931 | 180 | 15.41931
[5 empty] | 181 | 15.4606 | 181 | 15.4606
[5 empty] | 182 | 15.50187 | 182 | 15.50187
[5 empty] | 183 | 15.54313 | 183 | 15.54313
[5 empty] | 184 | 15.58437 | 184 | 15.58437
[5 empty] | 185 | 15.6256 | 185 | 15.6256
[5 empty] | 186 | 15.6668 | 186 | 15.6668
[5 empty] | 187 | 15.70799 | 187 | 15.70799
[5 empty] | 188 | 15.74916 | 188 | 15.74916
[5 empty] | 189 | 15.79032 | 189 | 15.79032
[5 empty] | 190 | 15.83145 | 190 | 15.83145
[5 empty] | 191 | 15.87257 | 191 | 15.87257
[5 empty] | 192 | 15.91368 | 192 | 15.91368
[5 empty] | 193 | 15.95475 | 193 | 15.95475
[5 empty] | 194 | 15.9958 | 194 | 15.9958
[5 empty] | 195 | 16.03682 | 195 | 16.03682
[5 empty] | 196 | 16.07783 | 196 | 16.07783
[5 empty] | 197 | 16.11881 | 197 | 16.11881
[5 empty] | 198 | 16.15978 | 198 | 16.15978
[5 empty] | 199 | 16.20072 | 199 | 16.20072
[5 empty] | 200 | 16.24165 | 200 | 16.24165
[5 empty] | 201 | 16.28256 | 201 | 16.28256
[5 empty] | 202 | 16.32345 | 202 | 16.32345
[5 empty] | 203 | 16.36432 | 203 | 16.36432
[5 empty] | 204 | 16.40517 | 204 | 16.40517
[5 empty] | 205 | 16.446 | 205 | 16.446
[5 empty] | 206 | 16.48682 | 206 | 16.48682
[5 empty] | 207 | 16.52761 | 207 | 16.52761
[5 empty] | 208 | 16.56839 | 208 | 16.56839
[5 empty] | 209 | 16.60914 | 209 | 16.60914
[5 empty] | 210 | 16.64988 | 210 | 16.64988
[5 empty] | 211 | 16.6906 | 211 | 16.6906
[5 empty] | 212 | 16.73129 | 212 | 16.73129
[5 empty] | 213 | 16.77197 | 213 | 16.77197
[5 empty] | 214 | 16.81263 | 214 | 16.81263
[5 empty] | 215 | 16.85327 | 215 | 16.85327
[5 empty] | 216 | 16.89389 | 216 | 16.89389
[5 empty] | 217 | 16.9345 | 217 | 16.9345
[5 empty] | 218 | 16.97508 | 218 | 16.97508
[5 empty] | 219 | 17.01564 | 219 | 17.01564
[5 empty] | 220 | 17.05617 | 220 | 17.05617
[5 empty] | 221 | 17.09669 | 221 | 17.09669
[5 empty] | 222 | 17.13719 | 222 | 17.13719
[5 empty] | 223 | 17.17767 | 223 | 17.17767
[5 empty] | 224 | 17.21813 | 224 | 17.21813
[5 empty] | 225 | 17.25857 | 225 | 17.25857
[5 empty] | 226 | 17.29899 | 226 | 17.29899
[5 empty] | 227 | 17.33938 | 227 | 17.33938
[5 empty] | 228 | 17.37976 | 228 | 17.37976
[5 empty] | 229 | 17.42013 | 229 | 17.42013
[5 empty] | 230 | 17.46047 | 230 | 17.46047
[5 empty] | 231 | 17.50079 | 231 | 17.50079
[5 empty] | 232 | 17.54109 | 232 | 17.54109
[5 empty] | 233 | 17.58137 | 233 | 17.58137
[5 empty] | 234 | 17.62163 | 234 | 17.62163
[5 empty] | 235 | 17.66187 | 235 | 17.66187
[5 empty] | 236 | 17.7021 | 236 | 17.7021
[5 empty] | 237 | 17.7423 | 237 | 17.7423
[5 empty] | 238 | 17.78248 | 238 | 17.78248
[5 empty] | 239 | 17.82265 | 239 | 17.82265
[5 empty] | 240 | 17.86279 | 240 | 17.86279
[5 empty] | 241 | 17.90292 | 241 | 17.90292
[5 empty] | 242 | 17.94302 | 242 | 17.94302
[5 empty] | 243 | 17.98311 | 243 | 17.98311
[5 empty] | 244 | 18.02317 | 244 | 18.02317
[5 empty] | 245 | 18.06322 | 245 | 18.06322
[5 empty] | 246 | 18.10325 | 246 | 18.10325
[5 empty] | 247 | 18.14325 | 247 | 18.14325
[5 empty] | 248 | 18.18324 | 248 | 18.18324
[5 empty] | 249 | 18.22321 | 249 | 18.22321
[5 empty] | 250 | 18.26316 | 250 | 18.26316
[5 empty] | 251 | 18.30309 | 251 | 18.30309
[5 empty] | 252 | 18.343 | 252 | 18.343

## Small chitosan-PCL
Bevacizumab
Guess | Results |  | Sorted results |  | Average model |  | Best model |  | Exp. Data
sf | sf | Obj | sf | Obj | t (days) | cumul rel (%) | t (days) | cumul rel (%) | time (d) | cumul. Rel (%) | stdv
3.075949 | 1.11845 | 9.38716 | 1.118325 | 9.385164 | 0 | 0 | 0 | 0 | 0.04166667 | 0.8458913 | 0.5012062
1.431519 | 1.12382 | 9.476088 | 1.11845 | 9.38716 | 1 | 2.520763 | 1 | 2.528468 | 0.125 | 1.431919 | 0.311836
2.328854 | 1.119752 | 9.408222 | 1.118501 | 9.387981 | 2 | 4.934349 | 2 | 4.948928 | 0.25 | 1.914002 | 0.0900193
5.839243 | 1.118325 | 9.385164 | 1.118511 | 9.388142 | 3 | 6.059845 | 3 | 6.047634 | 0.5 | 2.552003 | 0.0900193
3.853184 | 1.120227 | 9.415982 | 1.1187 | 9.391184 | 4 | 6.178046 | 4 | 6.165832 | 1 | 3.241976 | 0.1800386
55.30918 | 53.5812768 | 3913.972 | 1.11885 | 9.393605 | 5 | 6.295351 | 5 | 6.283493 | 3 | 5.543102 | 2.836679
1.250577 | 1.12292 | 9.460799 | 1.118918 | 9.394691 | 6 | 6.412538 | 6 | 6.401041 | 7 | 6.596884 | 0.155918
14.85823 | 1.12089 | 9.524337 | 1.118967 | 9.395493 | 7 | 6.529356 | 7 | 6.518204 | 14 | 7.546721 | 0.1800386
1.480135 | 1.12442 | 9.486367 | 1.119177 | 9.398884 | 8 | 6.646026 | 8 | 6.635233 | 28 | 10.10771 | 0.3600772
44.63593 | 1.119529 | 9.404587 | 1.119308 | 9.401009 | 9 | 6.762695 | 9 | 6.752263 | 56 | 12.04503 | 0.9526747
1.676621 | 1.1196848 | 9.407124 | 1.119348 | 9.401643 | 10 | 6.879364 | 10 | 6.869259 | 84 | 16.00928 | 0.2381687
11.55654 | 1.119912 | 9.410822 | 1.119404 | 9.402566 | 11 | 6.994925 | 11 | 6.985161 | 112 | 18.27594 | 0.6301351
91.56852 | 89.9746696 | 4175.225 | 1.119433 | 9.403031 | 12 | 7.110469 | 12 | 7.101063 | 140 | 20.56115 | 0.9484122
6.562679 | 1.119404 | 9.402566 | 1.119529 | 9.404587 | 13 | 7.226013 | 13 | 7.216965 | 168 | 23.92175 | 0.4500965
1.11176 | 1.12044 | 9.419473 | 1.119617 | 9.406014 | 14 | 7.341557 | 14 | 7.332867 | 196 | 26.74465 | 0.900193
2.03679 | 1.121697 | 9.44027 | 1.1196848 | 9.407124 | 15 | 7.457101 | 15 | 7.448769 | 224 | 29.30157 | 0.7368397
7.1632 | 1.124652 | 9.490359 | 1.119752 | 9.408222 | 16 | 7.572645 | 16 | 7.564671 | 252 | 30.77737 | 2.026934
5.450866 | 1.124765 | 9.595008 | 1.119863 | 9.410023 | 17 | 7.688189 | 17 | 7.680573
2.520352 | 1.126834 | 9.528424 | 1.119912 | 9.410822 | 18 | 7.80262 | 18 | 7.795201
68.63788 | 1.119308 | 9.401009 | 1.120092 | 9.413773 | 19 | 7.916055 | 19 | 7.90899
23.98723 | 23.9872 | 3320.211 | 1.120221 | 9.415887 | 20 | 8.029491 | 20 | 8.02278
79.27503 | 1.271578 | 10.85851 | 1.120227 | 9.415982 | 21 | 8.142927 | 21 | 8.136569
9.917298 | 1.120221 | 9.415887 | 1.120269 | 9.41667 | 22 | 8.256363 | 22 | 8.250359
69.79324 | 1.123211 | 9.465733 | 1.12044 | 9.419473 | 23 | 8.369799 | 23 | 8.364149
1.010705 | 1.1187 | 9.391184 | 1.120696 | 9.423685 | 24 | 8.483234 | 24 | 8.477938
18.29955 | 1.11885 | 9.393605 | 1.120782 | 9.425101 | 25 | 8.59667 | 25 | 8.591728
30.8128 | 1.269598 | 10.81097 | 1.121697 | 9.44027 | 26 | 8.710106 | 26 | 8.705518
2.978938 | 1.119433 | 9.403031 | 1.121893 | 9.443537 | 27 | 8.823542 | 27 | 8.819307
59.59466 | 1.118511 | 9.388142 | 1.122147 | 9.447796 | 28 | 8.936978 | 28 | 8.933097
26.88902 | 1.120386 | 9.515365 | 1.122255 | 9.449599 | 29 | 9.050413 | 29 | 9.046886
34.84767 | 1.120269 | 9.41667 | 1.122778 | 9.458395 | 30 | 9.163849 | 30 | 9.160676
12.19663 | 1.271069 | 10.84622 | 1.12292 | 9.460799 | 31 | 9.277285 | 31 | 9.274466
29.65868 | 1.118501 | 9.387981 | 1.122952 | 9.461346 | 32 | 9.390721 | 32 | 9.388255
5.103239 | 1.119348 | 9.401643 | 1.123211 | 9.465733 | 33 | 9.502028 | 33 | 9.499432
2.19113 | 1.123347 | 9.468033 | 1.123347 | 9.468033 | 34 | 9.612008 | 34 | 9.609745
4.639675 | 1.124876 | 9.597088 | 1.12382 | 9.476088 | 35 | 9.721987 | 35 | 9.720058
13.42952 | 1.122952 | 9.461346 | 1.12442 | 9.486367 | 36 | 9.831967 | 36 | 9.83037
39.85662 | 1.121893 | 9.443537 | 1.124652 | 9.490359 | 37 | 9.941946 | 37 | 9.940683
4.30168 | 1.122255 | 9.449599 | 1.120386 | 9.515365 | 38 | 10.05193 | 38 | 10.051
8.923286 | 1.119863 | 9.410023 | 1.12089 | 9.524337 | 39 | 10.16191 | 39 | 10.16131
49.19382 | 1.120092 | 9.413773 | 1.126834 | 9.528424 | 40 | 10.27188 | 40 | 10.27162
20.18279 | 1.119617 | 9.406014 | 1.124765 | 9.595008 | 41 | 10.38186 | 41 | 10.38193
83.37806 | 1.122778 | 9.458395 | 1.124876 | 9.597088 | 42 | 10.49184 | 42 | 10.49225
1.742239 | 1.120696 | 9.423685 | 1.269598 | 10.81097 | 43 | 10.60182 | 43 | 10.60256
37.51907 | 37.19222 | 3653.509 | 1.271069 | 10.84622 | 44 | 10.7118 | 44 | 10.71287
21.16392 | 1.119177 | 9.398884 | 1.271578 | 10.85851 | 45 | 10.82178 | 45 | 10.82318
3.498845 | 1.120782 | 9.425101 | 23.9872 | 3320.211 | 46 | 10.93176 | 46 | 10.9335
10.34482 | 1.118967 | 9.395493 | 37.19222 | 3653.509 | 47 | 11.04174 | 47 | 11.04381
7.596098 | 1.118918 | 9.394691 | 53.5812768 | 3913.972 | 48 | 11.15172 | 48 | 11.15412
16.5052 | 1.122147 | 9.447796 | 89.9746696 | 4175.225 | 49 | 11.2617 | 49 | 11.26444
[5 empty] | 50 | 11.37168 | 50 | 11.37475
|  |  | 1.130719 | 9.52896 | 51 | 11.48166 | 51 | 11.48506
[5 empty] | 52 | 11.59164 | 52 | 11.59537
[5 empty] | 53 | 11.70162 | 53 | 11.70569
[5 empty] | 54 | 11.8116 | 54 | 11.816
[5 empty] | 55 | 11.92158 | 55 | 11.92631
[5 empty] | 56 | 12.03156 | 56 | 12.03663
[5 empty] | 57 | 12.14153 | 57 | 12.14694
[5 empty] | 58 | 12.25012 | 58 | 12.25538
[5 empty] | 59 | 12.35673 | 59 | 12.36231
[5 empty] | 60 | 12.46334 | 60 | 12.46924
[5 empty] | 61 | 12.56996 | 61 | 12.57617
[5 empty] | 62 | 12.67657 | 62 | 12.68309
[5 empty] | 63 | 12.78319 | 63 | 12.79002
[5 empty] | 64 | 12.8898 | 64 | 12.89695
[5 empty] | 65 | 12.99641 | 65 | 13.00388
[5 empty] | 66 | 13.10303 | 66 | 13.1108
[5 empty] | 67 | 13.20964 | 67 | 13.21773
[5 empty] | 68 | 13.31626 | 68 | 13.32466
[5 empty] | 69 | 13.42287 | 69 | 13.43159
[5 empty] | 70 | 13.52948 | 70 | 13.53851
[5 empty] | 71 | 13.6361 | 71 | 13.64544
[5 empty] | 72 | 13.74271 | 72 | 13.75237
[5 empty] | 73 | 13.84933 | 73 | 13.8593
[5 empty] | 74 | 13.95594 | 74 | 13.96622
[5 empty] | 75 | 14.06255 | 75 | 14.07315
[5 empty] | 76 | 14.16917 | 76 | 14.18008
[5 empty] | 77 | 14.27578 | 77 | 14.28701
[5 empty] | 78 | 14.3824 | 78 | 14.39393
[5 empty] | 79 | 14.48901 | 79 | 14.50086
[5 empty] | 80 | 14.59562 | 80 | 14.60779
[5 empty] | 81 | 14.70224 | 81 | 14.71472
[5 empty] | 82 | 14.80885 | 82 | 14.82164
[5 empty] | 83 | 14.91476 | 83 | 14.92742
[5 empty] | 84 | 15.01811 | 84 | 15.03107
[5 empty] | 85 | 15.12146 | 85 | 15.13471
[5 empty] | 86 | 15.22482 | 86 | 15.23836
[5 empty] | 87 | 15.32817 | 87 | 15.342
[5 empty] | 88 | 15.43152 | 88 | 15.44565
[5 empty] | 89 | 15.53487 | 89 | 15.5493
[5 empty] | 90 | 15.63822 | 90 | 15.65294
[5 empty] | 91 | 15.74157 | 91 | 15.75659
[5 empty] | 92 | 15.84492 | 92 | 15.86023
[5 empty] | 93 | 15.94828 | 93 | 15.96388
[5 empty] | 94 | 16.05163 | 94 | 16.06753
[5 empty] | 95 | 16.15498 | 95 | 16.17117
[5 empty] | 96 | 16.25833 | 96 | 16.27482
[5 empty] | 97 | 16.36168 | 97 | 16.37846
[5 empty] | 98 | 16.46503 | 98 | 16.48211
[5 empty] | 99 | 16.56838 | 99 | 16.58576
[5 empty] | 100 | 16.67174 | 100 | 16.6894
[5 empty] | 101 | 16.77509 | 101 | 16.79305
[5 empty] | 102 | 16.87844 | 102 | 16.89669
[5 empty] | 103 | 16.98179 | 103 | 17.00034
[5 empty] | 104 | 17.08514 | 104 | 17.10399
[5 empty] | 105 | 17.18849 | 105 | 17.20763
[5 empty] | 106 | 17.29184 | 106 | 17.31128
[5 empty] | 107 | 17.3952 | 107 | 17.41493
[5 empty] | 108 | 17.49853 | 108 | 17.51841
[5 empty] | 109 | 17.60076 | 109 | 17.62091
[5 empty] | 110 | 17.7029 | 110 | 17.72332
[5 empty] | 111 | 17.80495 | 111 | 17.82565
[5 empty] | 112 | 17.90692 | 112 | 17.9279
[5 empty] | 113 | 18.0088 | 113 | 18.03005
[5 empty] | 114 | 18.1106 | 114 | 18.13212
[5 empty] | 115 | 18.21231 | 115 | 18.23411
[5 empty] | 116 | 18.31393 | 116 | 18.33601
[5 empty] | 117 | 18.41547 | 117 | 18.43782
[5 empty] | 118 | 18.51693 | 118 | 18.53954
[5 empty] | 119 | 18.61829 | 119 | 18.64118
[5 empty] | 120 | 18.71957 | 120 | 18.74274
[5 empty] | 121 | 18.82077 | 121 | 18.8442
[5 empty] | 122 | 18.92188 | 122 | 18.94558
[5 empty] | 123 | 19.0229 | 123 | 19.04688
[5 empty] | 124 | 19.12384 | 124 | 19.14808
[5 empty] | 125 | 19.22469 | 125 | 19.2492
[5 empty] | 126 | 19.32546 | 126 | 19.35024
[5 empty] | 127 | 19.42614 | 127 | 19.45119
[5 empty] | 128 | 19.52674 | 128 | 19.55205
[5 empty] | 129 | 19.62725 | 129 | 19.65283
[5 empty] | 130 | 19.72767 | 130 | 19.75351
[5 empty] | 131 | 19.82801 | 131 | 19.85412
[5 empty] | 132 | 19.92826 | 132 | 19.95464
[5 empty] | 133 | 20.02842 | 133 | 20.05507
[5 empty] | 134 | 20.12825 | 134 | 20.15511
[5 empty] | 135 | 20.2279 | 135 | 20.25502
[5 empty] | 136 | 20.32745 | 136 | 20.35483
[5 empty] | 137 | 20.42689 | 137 | 20.45452
[5 empty] | 138 | 20.52621 | 138 | 20.5541
[5 empty] | 139 | 20.62543 | 139 | 20.65358
[5 empty] | 140 | 20.72454 | 140 | 20.75294
[5 empty] | 141 | 20.82353 | 141 | 20.85219
[5 empty] | 142 | 20.92242 | 142 | 20.95133
[5 empty] | 143 | 21.0212 | 143 | 21.05036
[5 empty] | 144 | 21.11986 | 144 | 21.14928
[5 empty] | 145 | 21.21842 | 145 | 21.24809
[5 empty] | 146 | 21.31687 | 146 | 21.34679
[5 empty] | 147 | 21.4152 | 147 | 21.44537
[5 empty] | 148 | 21.51343 | 148 | 21.54385
[5 empty] | 149 | 21.61154 | 149 | 21.64222
[5 empty] | 150 | 21.70955 | 150 | 21.74047
[5 empty] | 151 | 21.80744 | 151 | 21.83861
[5 empty] | 152 | 21.90523 | 152 | 21.93665
[5 empty] | 153 | 22.00291 | 153 | 22.03457
[5 empty] | 154 | 22.10047 | 154 | 22.13238
[5 empty] | 155 | 22.19793 | 155 | 22.23009
[5 empty] | 156 | 22.29527 | 156 | 22.32768
[5 empty] | 157 | 22.39251 | 157 | 22.42516
[5 empty] | 158 | 22.48963 | 158 | 22.52253
[5 empty] | 159 | 22.5866 | 159 | 22.61973
[5 empty] | 160 | 22.68342 | 160 | 22.71679
[5 empty] | 161 | 22.78013 | 161 | 22.81374
[5 empty] | 162 | 22.87672 | 162 | 22.91057
[5 empty] | 163 | 22.9732 | 163 | 23.00729
[5 empty] | 164 | 23.06956 | 164 | 23.10389
[5 empty] | 165 | 23.1658 | 165 | 23.20037
[5 empty] | 166 | 23.26193 | 166 | 23.29674
[5 empty] | 167 | 23.35794 | 167 | 23.39299
[5 empty] | 168 | 23.45384 | 168 | 23.48912
[5 empty] | 169 | 23.54962 | 169 | 23.58513
[5 empty] | 170 | 23.64528 | 170 | 23.68103
[5 empty] | 171 | 23.74083 | 171 | 23.77682
[5 empty] | 172 | 23.83626 | 172 | 23.87248
[5 empty] | 173 | 23.93158 | 173 | 23.96803
[5 empty] | 174 | 24.02678 | 174 | 24.06347
[5 empty] | 175 | 24.12186 | 175 | 24.15878
[5 empty] | 176 | 24.21683 | 176 | 24.25398
[5 empty] | 177 | 24.31168 | 177 | 24.34906
[5 empty] | 178 | 24.40642 | 178 | 24.44403
[5 empty] | 179 | 24.50104 | 179 | 24.53888
[5 empty] | 180 | 24.59554 | 180 | 24.63361
[5 empty] | 181 | 24.68993 | 181 | 24.72823
[5 empty] | 182 | 24.7842 | 182 | 24.82273
[5 empty] | 183 | 24.87836 | 183 | 24.91711
[5 empty] | 184 | 24.9724 | 184 | 25.01137
[5 empty] | 185 | 25.06631 | 185 | 25.10552
[5 empty] | 186 | 25.16011 | 186 | 25.19954
[5 empty] | 187 | 25.2538 | 187 | 25.29345
[5 empty] | 188 | 25.34736 | 188 | 25.38724
[5 empty] | 189 | 25.44081 | 189 | 25.48091
[5 empty] | 190 | 25.53415 | 190 | 25.57447
[5 empty] | 191 | 25.62737 | 191 | 25.66791
[5 empty] | 192 | 25.72047 | 192 | 25.76123
[5 empty] | 193 | 25.81345 | 193 | 25.85444
[5 empty] | 194 | 25.90632 | 194 | 25.94752
[5 empty] | 195 | 25.99907 | 195 | 26.04049
[5 empty] | 196 | 26.0917 | 196 | 26.13335
[5 empty] | 197 | 26.18422 | 197 | 26.22608
[5 empty] | 198 | 26.27662 | 198 | 26.3187
[5 empty] | 199 | 26.36891 | 199 | 26.4112
[5 empty] | 200 | 26.46108 | 200 | 26.50359
[5 empty] | 201 | 26.55313 | 201 | 26.59586
[5 empty] | 202 | 26.64507 | 202 | 26.68801
[5 empty] | 203 | 26.73688 | 203 | 26.78004
[5 empty] | 204 | 26.82859 | 204 | 26.87195
[5 empty] | 205 | 26.92017 | 205 | 26.96375
[5 empty] | 206 | 27.01164 | 206 | 27.05543
[5 empty] | 207 | 27.10299 | 207 | 27.147
[5 empty] | 208 | 27.19423 | 208 | 27.23845
[5 empty] | 209 | 27.28536 | 209 | 27.32979
[5 empty] | 210 | 27.37639 | 210 | 27.42103
[5 empty] | 211 | 27.46731 | 211 | 27.51217
[5 empty] | 212 | 27.55812 | 212 | 27.60318
[5 empty] | 213 | 27.64882 | 213 | 27.69408
[5 empty] | 214 | 27.7394 | 214 | 27.78487
[5 empty] | 215 | 27.82986 | 215 | 27.87555
[5 empty] | 216 | 27.92021 | 216 | 27.9661
[5 empty] | 217 | 28.01045 | 217 | 28.05655
[5 empty] | 218 | 28.10058 | 218 | 28.14688
[5 empty] | 219 | 28.19059 | 219 | 28.23709
[5 empty] | 220 | 28.28048 | 220 | 28.32719
[5 empty] | 221 | 28.37026 | 221 | 28.41718
[5 empty] | 222 | 28.45993 | 222 | 28.50705
[5 empty] | 223 | 28.54948 | 223 | 28.5968
[5 empty] | 224 | 28.63892 | 224 | 28.68644
[5 empty] | 225 | 28.72825 | 225 | 28.77597
[5 empty] | 226 | 28.81746 | 226 | 28.86538
[5 empty] | 227 | 28.90656 | 227 | 28.95468
[5 empty] | 228 | 28.99554 | 228 | 29.04386
[5 empty] | 229 | 29.08441 | 229 | 29.13293
[5 empty] | 230 | 29.17316 | 230 | 29.22188
[5 empty] | 231 | 29.2618 | 231 | 29.31072
[5 empty] | 232 | 29.35033 | 232 | 29.39944
[5 empty] | 233 | 29.43874 | 233 | 29.48805
[5 empty] | 234 | 29.52704 | 234 | 29.57655
[5 empty] | 235 | 29.61527 | 235 | 29.66497
[5 empty] | 236 | 29.70339 | 236 | 29.75329
[5 empty] | 237 | 29.7914 | 237 | 29.84149
[5 empty] | 238 | 29.87929 | 238 | 29.92958
[5 empty] | 239 | 29.96708 | 239 | 30.01756
[5 empty] | 240 | 30.05476 | 240 | 30.10543
[5 empty] | 241 | 30.14232 | 241 | 30.19319
[5 empty] | 242 | 30.22978 | 242 | 30.28083
[5 empty] | 243 | 30.31712 | 243 | 30.36837
[5 empty] | 244 | 30.40435 | 244 | 30.45579
[5 empty] | 245 | 30.49147 | 245 | 30.5431
[5 empty] | 246 | 30.57849 | 246 | 30.6303
[5 empty] | 247 | 30.66539 | 247 | 30.71739
[5 empty] | 248 | 30.75218 | 248 | 30.80437
[5 empty] | 249 | 30.83886 | 249 | 30.89124
[5 empty] | 250 | 30.92543 | 250 | 30.978
[5 empty] | 251 | 31.01189 | 251 | 31.06464
[5 empty] | 252 | 31.09823 | 252 | 31.15117

## Large chitosan-PCL
Bevacizumab
Initial guesses | Results |  | Sorted results |  | Average model |  | Best model |  | Exp. Data
kc (m/s) | kc (m/s) | Obj | kc (m/s) | Obj | t (days) | cumul rel (%) | t (days) | cumul rel (%) | time (d) | cumul. Rel (%) | stdv
5.4e-11 | 1.5e-11 | 62.80149422 | 1.48e-11 | 62.79339909 | 0 | 0 | 0 | 0 | 0.04166667 | 0.293014 | 0
5.89e-10 | 1.46e-11 | 62.79772577 | 1.48e-11 | 62.79344192 | 1 | 0.315977 | 1 | 0.315977 | 0.125 | 0.6120143 | 0.0900193
1.72e-11 | 1.5e-11 | 62.79855349 | 1.48e-11 | 62.79344864 | 2 | 0.651359 | 2 | 0.651359 | 0.25 | 0.8530557 | 0.04500965
7.5e-09 | 1.45e-11 | 62.80355525 | 1.48e-11 | 62.79348929 | 3 | 0.985278 | 3 | 0.985278 | 0.5 | 1.198042 | 0.1190843
9.3e-09 | 9.28e-09 | 75716.96107 | 1.48e-11 | 62.79356342 | 4 | 1.317218 | 4 | 1.317218 | 1 | 1.46507 | 0.04500965
1.77e-09 | 1.47e-11 | 62.79508393 | 1.47e-11 | 62.7936095 | 5 | 1.647281 | 5 | 1.647281 | 3 | 1.862029 | 0.04500965
9.97e-12 | 1.48e-11 | 62.79339909 | 1.47e-11 | 62.79363162 | 6 | 1.977345 | 6 | 1.977345 | 7 | 2.38892 | 0.1350289
3.53e-11 | 1.5e-11 | 62.79858679 | 1.47e-11 | 62.79372052 | 7 | 2.306002 | 7 | 2.306002 | 14 | 2.889825 | 0.04500965
3.05e-12 | 1.5e-11 | 62.80417605 | 1.47e-11 | 62.79375243 | 8 | 2.628868 | 8 | 2.628868 | 28 | 4.040388 | 0.7436815
7.98e-10 | 1.47e-11 | 62.79372052 | 1.47e-11 | 62.79388241 | 9 | 2.951733 | 9 | 2.951733 | 56 | 4.879115 | 0.2062601
2.56e-09 | 1.47e-11 | 62.79537292 | 1.47e-11 | 62.79405804 | 10 | 3.274598 | 10 | 3.274598 | 84 | 7.744776 | 0.9737076
5.94e-09 | 1.5e-11 | 62.80296073 | 1.49e-11 | 62.79423327 | 11 | 3.597464 | 11 | 3.597464 | 112 | 9.31112 | 0.7073822
8.11e-11 | 1.49e-11 | 62.79530391 | 1.47e-11 | 62.79438033 | 12 | 3.920329 | 12 | 3.920329 | 140 | 10.591615 | 0.8335904
1.19e-10 | 1.49e-11 | 62.79504743 | 1.49e-11 | 62.79461278 | 13 | 4.243194 | 13 | 4.243194 | 168 | 11.87211 | 0.4432936
2.06e-12 | 1.47e-11 | 62.79508595 | 1.47e-11 | 62.79463795 | 14 | 4.558355 | 14 | 4.558355 | 196 | 13.438454 | 0.5306559
5.58e-09 | 1.48e-11 | 62.79344864 | 1.47e-11 | 62.79474048 | 15 | 4.867442 | 15 | 4.867442 | 224 | 15.290648 | 0.6929147
3.12e-11 | 1.47e-11 | 62.79375243 | 1.47e-11 | 62.79490412 | 16 | 5.176529 | 16 | 5.176529 | 252 | 16.6491 | 0.4763374
2.38e-12 | 1.5e-11 | 62.80010083 | 1.49e-11 | 62.79504743 | 17 | 5.485616 | 17 | 5.485616
4.78e-09 | 1.45e-11 | 62.805054 | 1.47e-11 | 62.79508393 | 18 | 5.794704 | 18 | 5.794704
6.87e-10 | 1.48e-11 | 62.79344192 | 1.47e-11 | 62.79508595 | 19 | 6.103791 | 19 | 6.103791
2.25e-09 | 1.47e-11 | 62.79490412 | 1.47e-11 | 62.79516626 | 20 | 6.412878 | 20 | 6.412878
6.14e-12 | 1.49e-11 | 62.79622015 | 1.49e-11 | 62.79530391 | 21 | 6.721965 | 21 | 6.721965
1.86e-10 | 1.49e-11 | 62.79673372 | 1.47e-11 | 62.79537292 | 22 | 7.031052 | 22 | 7.031052
1.48e-10 | 1.44e-11 | 62.81913738 | 1.49e-11 | 62.79622015 | 23 | 7.34014 | 23 | 7.34014
1.45e-12 | 1.5e-11 | 62.79996259 | 1.46e-11 | 62.79627357 | 24 | 7.649227 | 24 | 7.649227
1.43e-11 | 1.5e-11 | 62.80320595 | 1.49e-11 | 62.79673372 | 25 | 7.958314 | 25 | 7.958314
3.63e-12 | 1.47e-11 | 62.79405804 | 1.46e-11 | 62.79766237 | 26 | 8.267401 | 26 | 8.267401
3.94e-10 | 1.46e-11 | 62.79627357 | 1.46e-11 | 62.79767404 | 27 | 8.496412 | 27 | 8.496412
4.77e-12 | 1.5e-11 | 62.7983245 | 1.46e-11 | 62.79770281 | 28 | 8.526449 | 28 | 8.526449
3.75e-09 | 1.46e-11 | 62.79767404 | 1.46e-11 | 62.79772577 | 29 | 8.556486 | 29 | 8.556486
1.22e-09 | 1.5e-11 | 62.79951331 | 1.46e-11 | 62.79810127 | 30 | 8.586523 | 30 | 8.586523
1.2e-11 | 1.45e-11 | 62.80205139 | 1.5e-11 | 62.7983245 | 31 | 8.61656 | 31 | 8.61656
6.83e-11 | 1.48e-11 | 62.79356342 | 1.5e-11 | 62.79855349 | 32 | 8.645007 | 32 | 8.645007
2.56e-10 | 1.5e-11 | 62.79861128 | 1.5e-11 | 62.79858679 | 33 | 8.672473 | 33 | 8.672473
1.57e-09 | 1.46e-11 | 62.79810127 | 1.5e-11 | 62.79861128 | 34 | 8.699939 | 34 | 8.699939
1.33e-10 | 1.46e-11 | 62.79766237 | 1.5e-11 | 62.7988115 | 35 | 8.727406 | 35 | 8.727406
8.59e-11 | 1.47e-11 | 62.7936095 | 1.5e-11 | 62.79951331 | 36 | 8.754739 | 36 | 8.754739
8.48e-12 | 1.47e-11 | 62.79388241 | 1.5e-11 | 62.79996259 | 37 | 8.781887 | 37 | 8.781887
4.27e-11 | 1.47e-11 | 62.79516626 | 1.5e-11 | 62.80010083 | 38 | 8.809035 | 38 | 8.809035
3.12e-10 | 1.48e-11 | 62.79348929 | 1.5e-11 | 62.80106146 | 39 | 8.836183 | 39 | 8.836183
2.81e-09 | 1.47e-11 | 62.79463795 | 1.5e-11 | 62.80149422 | 40 | 8.863331 | 40 | 8.863331
4.42e-10 | 1.5e-11 | 62.80106146 | 1.45e-11 | 62.80205139 | 41 | 8.890479 | 41 | 8.890479
1.16e-12 | 1.47e-11 | 62.79438033 | 1.5e-11 | 62.80296073 | 42 | 8.917627 | 42 | 8.917627
2.4e-10 | 1.51e-11 | 62.80609917 | 1.5e-11 | 62.80320595 | 43 | 8.944775 | 43 | 8.944775
2.33e-11 | 1.46e-11 | 62.79770281 | 1.45e-11 | 62.80355525 | 44 | 8.97192 | 44 | 8.97192
2.05e-11 | 1.5e-11 | 62.7988115 | 1.5e-11 | 62.80417605 | 45 | 8.998915 | 45 | 8.998915
1.32e-12 | 1.49e-11 | 62.79423327 | 1.45e-11 | 62.805054 | 46 | 9.025909 | 46 | 9.025909
9.79e-10 | 1.49e-11 | 62.79461278 | 1.51e-11 | 62.80609917 | 47 | 9.052904 | 47 | 9.052904
6.52e-12 | 1.47e-11 | 62.79474048 | 1.44e-11 | 62.81913738 | 48 | 9.079898 | 48 | 9.079898
2.74e-12 | 1.47e-11 | 62.79363162 | 9.28e-09 | 75716.96107 | 49 | 9.106893 | 49 | 9.106893
[5 empty] | 50 | 9.133887 | 50 | 9.133887
|  |  | 1.48e-11 | 62.79771265 | 51 | 9.160882 | 51 | 9.160882
[5 empty] | 52 | 9.187876 | 52 | 9.187876
[5 empty] | 53 | 9.214871 | 53 | 9.214871
[5 empty] | 54 | 9.241865 | 54 | 9.241865
[5 empty] | 55 | 9.26886 | 55 | 9.26886
[5 empty] | 56 | 9.295854 | 56 | 9.295854
[5 empty] | 57 | 9.322849 | 57 | 9.322849
[5 empty] | 58 | 9.349843 | 58 | 9.349843
[5 empty] | 59 | 9.376838 | 59 | 9.376838
[5 empty] | 60 | 9.403832 | 60 | 9.403832
[5 empty] | 61 | 9.430786 | 61 | 9.430786
[5 empty] | 62 | 9.457584 | 62 | 9.457584
[5 empty] | 63 | 9.484382 | 63 | 9.484382
[5 empty] | 64 | 9.51118 | 64 | 9.51118
[5 empty] | 65 | 9.537978 | 65 | 9.537978
[5 empty] | 66 | 9.564777 | 66 | 9.564777
[5 empty] | 67 | 9.591575 | 67 | 9.591575
[5 empty] | 68 | 9.618373 | 68 | 9.618373
[5 empty] | 69 | 9.645171 | 69 | 9.645171
[5 empty] | 70 | 9.671969 | 70 | 9.671969
[5 empty] | 71 | 9.698768 | 71 | 9.698768
[5 empty] | 72 | 9.725566 | 72 | 9.725566
[5 empty] | 73 | 9.752364 | 73 | 9.752364
[5 empty] | 74 | 9.779162 | 74 | 9.779162
[5 empty] | 75 | 9.80596 | 75 | 9.80596
[5 empty] | 76 | 9.832759 | 76 | 9.832759
[5 empty] | 77 | 9.859557 | 77 | 9.859557
[5 empty] | 78 | 9.886355 | 78 | 9.886355
[5 empty] | 79 | 9.913153 | 79 | 9.913153
[5 empty] | 80 | 9.939951 | 80 | 9.939951
[5 empty] | 81 | 9.96675 | 81 | 9.96675
[5 empty] | 82 | 9.993548 | 82 | 9.993548
[5 empty] | 83 | 10.02035 | 83 | 10.02035
[5 empty] | 84 | 10.04714 | 84 | 10.04714
[5 empty] | 85 | 10.07394 | 85 | 10.07394
[5 empty] | 86 | 10.10074 | 86 | 10.10074
[5 empty] | 87 | 10.12734 | 87 | 10.12734
[5 empty] | 88 | 10.15394 | 88 | 10.15394
[5 empty] | 89 | 10.18054 | 89 | 10.18054
[5 empty] | 90 | 10.20713 | 90 | 10.20713
[5 empty] | 91 | 10.23373 | 91 | 10.23373
[5 empty] | 92 | 10.26033 | 92 | 10.26033
[5 empty] | 93 | 10.28693 | 93 | 10.28693
[5 empty] | 94 | 10.31353 | 94 | 10.31353
[5 empty] | 95 | 10.34013 | 95 | 10.34013
[5 empty] | 96 | 10.36673 | 96 | 10.36673
[5 empty] | 97 | 10.39333 | 97 | 10.39333
[5 empty] | 98 | 10.41993 | 98 | 10.41993
[5 empty] | 99 | 10.44652 | 99 | 10.44652
[5 empty] | 100 | 10.47312 | 100 | 10.47312
[5 empty] | 101 | 10.49972 | 101 | 10.49972
[5 empty] | 102 | 10.52632 | 102 | 10.52632
[5 empty] | 103 | 10.55292 | 103 | 10.55292
[5 empty] | 104 | 10.57952 | 104 | 10.57952
[5 empty] | 105 | 10.60612 | 105 | 10.60612
[5 empty] | 106 | 10.63272 | 106 | 10.63272
[5 empty] | 107 | 10.65932 | 107 | 10.65932
[5 empty] | 108 | 10.68591 | 108 | 10.68591
[5 empty] | 109 | 10.71251 | 109 | 10.71251
[5 empty] | 110 | 10.73911 | 110 | 10.73911
[5 empty] | 111 | 10.76571 | 111 | 10.76571
[5 empty] | 112 | 10.79215 | 112 | 10.79215
[5 empty] | 113 | 10.81855 | 113 | 10.81855
[5 empty] | 114 | 10.84495 | 114 | 10.84495
[5 empty] | 115 | 10.87135 | 115 | 10.87135
[5 empty] | 116 | 10.89775 | 116 | 10.89775
[5 empty] | 117 | 10.92415 | 117 | 10.92415
[5 empty] | 118 | 10.95055 | 118 | 10.95055
[5 empty] | 119 | 10.97695 | 119 | 10.97695
[5 empty] | 120 | 11.00335 | 120 | 11.00335
[5 empty] | 121 | 11.02975 | 121 | 11.02975
[5 empty] | 122 | 11.05616 | 122 | 11.05616
[5 empty] | 123 | 11.08256 | 123 | 11.08256
[5 empty] | 124 | 11.10896 | 124 | 11.10896
[5 empty] | 125 | 11.13536 | 125 | 11.13536
[5 empty] | 126 | 11.16176 | 126 | 11.16176
[5 empty] | 127 | 11.18816 | 127 | 11.18816
[5 empty] | 128 | 11.21456 | 128 | 11.21456
[5 empty] | 129 | 11.24096 | 129 | 11.24096
[5 empty] | 130 | 11.26736 | 130 | 11.26736
[5 empty] | 131 | 11.29376 | 131 | 11.29376
[5 empty] | 132 | 11.32016 | 132 | 11.32016
[5 empty] | 133 | 11.34656 | 133 | 11.34656
[5 empty] | 134 | 11.37296 | 134 | 11.37296
[5 empty] | 135 | 11.39936 | 135 | 11.39936
[5 empty] | 136 | 11.42576 | 136 | 11.42576
[5 empty] | 137 | 11.45212 | 137 | 11.45212
[5 empty] | 138 | 11.47844 | 138 | 11.47844
[5 empty] | 139 | 11.50475 | 139 | 11.50475
[5 empty] | 140 | 11.53105 | 140 | 11.53105
[5 empty] | 141 | 11.55735 | 141 | 11.55735
[5 empty] | 142 | 11.58365 | 142 | 11.58365
[5 empty] | 143 | 11.60994 | 143 | 11.60994
[5 empty] | 144 | 11.63622 | 144 | 11.63622
[5 empty] | 145 | 11.6625 | 145 | 11.6625
[5 empty] | 146 | 11.68877 | 146 | 11.68877
[5 empty] | 147 | 11.71503 | 147 | 11.71503
[5 empty] | 148 | 11.74129 | 148 | 11.74129
[5 empty] | 149 | 11.76754 | 149 | 11.76754
[5 empty] | 150 | 11.79379 | 150 | 11.79379
[5 empty] | 151 | 11.82003 | 151 | 11.82003
[5 empty] | 152 | 11.84626 | 152 | 11.84626
[5 empty] | 153 | 11.87249 | 153 | 11.87249
[5 empty] | 154 | 11.89871 | 154 | 11.89871
[5 empty] | 155 | 11.92493 | 155 | 11.92493
[5 empty] | 156 | 11.95114 | 156 | 11.95114
[5 empty] | 157 | 11.97734 | 157 | 11.97734
[5 empty] | 158 | 12.00354 | 158 | 12.00354
[5 empty] | 159 | 12.02973 | 159 | 12.02973
[5 empty] | 160 | 12.05592 | 160 | 12.05592
[5 empty] | 161 | 12.0821 | 161 | 12.0821
[5 empty] | 162 | 12.10827 | 162 | 12.10827
[5 empty] | 163 | 12.13442 | 163 | 12.13442
[5 empty] | 164 | 12.16057 | 164 | 12.16057
[5 empty] | 165 | 12.18672 | 165 | 12.18672
[5 empty] | 166 | 12.21285 | 166 | 12.21285
[5 empty] | 167 | 12.23898 | 167 | 12.23898
[5 empty] | 168 | 12.2651 | 168 | 12.2651
[5 empty] | 169 | 12.29122 | 169 | 12.29122
[5 empty] | 170 | 12.31733 | 170 | 12.31733
[5 empty] | 171 | 12.34343 | 171 | 12.34343
[5 empty] | 172 | 12.36952 | 172 | 12.36952
[5 empty] | 173 | 12.39561 | 173 | 12.39561
[5 empty] | 174 | 12.42169 | 174 | 12.42169
[5 empty] | 175 | 12.44776 | 175 | 12.44776
[5 empty] | 176 | 12.47383 | 176 | 12.47383
[5 empty] | 177 | 12.49989 | 177 | 12.49989
[5 empty] | 178 | 12.52594 | 178 | 12.52594
[5 empty] | 179 | 12.55199 | 179 | 12.55199
[5 empty] | 180 | 12.57803 | 180 | 12.57803
[5 empty] | 181 | 12.60406 | 181 | 12.60406
[5 empty] | 182 | 12.63009 | 182 | 12.63009
[5 empty] | 183 | 12.65611 | 183 | 12.65611
[5 empty] | 184 | 12.68212 | 184 | 12.68212
[5 empty] | 185 | 12.70812 | 185 | 12.70812
[5 empty] | 186 | 12.73412 | 186 | 12.73412
[5 empty] | 187 | 12.76011 | 187 | 12.76011
[5 empty] | 188 | 12.78609 | 188 | 12.78609
[5 empty] | 189 | 12.81206 | 189 | 12.81206
[5 empty] | 190 | 12.83802 | 190 | 12.83802
[5 empty] | 191 | 12.86397 | 191 | 12.86397
[5 empty] | 192 | 12.88992 | 192 | 12.88992
[5 empty] | 193 | 12.91586 | 193 | 12.91586
[5 empty] | 194 | 12.94179 | 194 | 12.94179
[5 empty] | 195 | 12.96772 | 195 | 12.96772
[5 empty] | 196 | 12.99363 | 196 | 12.99363
[5 empty] | 197 | 13.01954 | 197 | 13.01954
[5 empty] | 198 | 13.04544 | 198 | 13.04544
[5 empty] | 199 | 13.07134 | 199 | 13.07134
[5 empty] | 200 | 13.09723 | 200 | 13.09723
[5 empty] | 201 | 13.12311 | 201 | 13.12311
[5 empty] | 202 | 13.14898 | 202 | 13.14898
[5 empty] | 203 | 13.17484 | 203 | 13.17484
[5 empty] | 204 | 13.2007 | 204 | 13.2007
[5 empty] | 205 | 13.22655 | 205 | 13.22655
[5 empty] | 206 | 13.25239 | 206 | 13.25239
[5 empty] | 207 | 13.27823 | 207 | 13.27823
[5 empty] | 208 | 13.30405 | 208 | 13.30405
[5 empty] | 209 | 13.32987 | 209 | 13.32987
[5 empty] | 210 | 13.35569 | 210 | 13.35569
[5 empty] | 211 | 13.38149 | 211 | 13.38149
[5 empty] | 212 | 13.40729 | 212 | 13.40729
[5 empty] | 213 | 13.43308 | 213 | 13.43308
[5 empty] | 214 | 13.45886 | 214 | 13.45886
[5 empty] | 215 | 13.48463 | 215 | 13.48463
[5 empty] | 216 | 13.51039 | 216 | 13.51039
[5 empty] | 217 | 13.53615 | 217 | 13.53615
[5 empty] | 218 | 13.5619 | 218 | 13.5619
[5 empty] | 219 | 13.58764 | 219 | 13.58764
[5 empty] | 220 | 13.61338 | 220 | 13.61338
[5 empty] | 221 | 13.6391 | 221 | 13.6391
[5 empty] | 222 | 13.66482 | 222 | 13.66482
[5 empty] | 223 | 13.69053 | 223 | 13.69053
[5 empty] | 224 | 13.71624 | 224 | 13.71624
[5 empty] | 225 | 13.74193 | 225 | 13.74193
[5 empty] | 226 | 13.76762 | 226 | 13.76762
[5 empty] | 227 | 13.7933 | 227 | 13.7933
[5 empty] | 228 | 13.81898 | 228 | 13.81898
[5 empty] | 229 | 13.84464 | 229 | 13.84464
[5 empty] | 230 | 13.8703 | 230 | 13.8703
[5 empty] | 231 | 13.89595 | 231 | 13.89595
[5 empty] | 232 | 13.92159 | 232 | 13.92159
[5 empty] | 233 | 13.94723 | 233 | 13.94723
[5 empty] | 234 | 13.97286 | 234 | 13.97286
[5 empty] | 235 | 13.99848 | 235 | 13.99848
[5 empty] | 236 | 14.02409 | 236 | 14.02409
[5 empty] | 237 | 14.04969 | 237 | 14.04969
[5 empty] | 238 | 14.07529 | 238 | 14.07529
[5 empty] | 239 | 14.10088 | 239 | 14.10088
[5 empty] | 240 | 14.12646 | 240 | 14.12646
[5 empty] | 241 | 14.15203 | 241 | 14.15203
[5 empty] | 242 | 14.1776 | 242 | 14.1776
[5 empty] | 243 | 14.20316 | 243 | 14.20316
[5 empty] | 244 | 14.22871 | 244 | 14.22871
[5 empty] | 245 | 14.25425 | 245 | 14.25425
[5 empty] | 246 | 14.27979 | 246 | 14.27979
[5 empty] | 247 | 14.30532 | 247 | 14.30532
[5 empty] | 248 | 14.33084 | 248 | 14.33084
[5 empty] | 249 | 14.35635 | 249 | 14.35635
[5 empty] | 250 | 14.38186 | 250 | 14.38186
[5 empty] | 251 | 14.40736 | 251 | 14.40736
[5 empty] | 252 | 14.43285 | 252 | 14.43285