## Small PCL-only
Bevacizumab
Guesses |  | Results |  |  | Sorted results |  |  | Average model |  | Best model |  | Exp. Data
porosity1 | tortuosity | porosity | tortuosity | Obj | porosity | tortuosity | Obj | t (days) | cumul rel (%) | t (days) | cumul rel (%) | time (d) | cumul. Rel (%) | stdv
0.03610898 | 123.6113 | 0.008951632 | 3862.378 | 247.7924 | 0.00895437 | 3865.011 | 247.7919 | 0 | 0 | 0 | 0 | 0.04166667 | 0.8979 | 0.4125203
0.007123954 | 1066.704 | 0.008952677 | 3862.12 | 247.7925 | 0.008954411 | 3865.041 | 247.7919 | 1 | 10.04665 | 1 | 10.04686 | 0.125 | 2.6273 | 1.514359
0.05227605 | 1165.879 | 0.008954721 | 3864.375 | 247.7921 | 0.008954433 | 3865.137 | 247.7919 | 2 | 19.29597 | 2 | 19.29635 | 0.25 | 8.3066 | 0.800109
0.01892963 | 4183.744 | 0.008955905 | 3867.459 | 247.7923 | 0.008954444 | 3865.141 | 247.7919 | 3 | 28.2012 | 3 | 28.2017 | 0.5 | 11.0236 | 1.860157
0.006593773 | 1853.208 | 0.008951009 | 3862.19 | 247.7926 | 0.008954362 | 3864.929 | 247.7919 | 4 | 28.96265 | 4 | 28.9631 | 1 | 15.5595 | 3.473625
0.09039217 | 735.6329 | 0.008954839 | 3866.174 | 247.7921 | 0.008954368 | 3864.862 | 247.7919 | 5 | 29.19097 | 5 | 29.19142 | 3 | 20.6672 | 3.240695
0.05851592 | 584.9588 | 0.008952784 | 3863.45 | 247.7921 | 0.00895471 | 3865.348 | 247.7919 | 6 | 29.41816 | 6 | 29.41861 | 7 | 23.9558 | 0.2381687
0.01937752 | 2318.038 | 0.00895222 | 3863.492 | 247.7922 | 0.008955015 | 3865.489 | 247.7919 | 7 | 29.64429 | 7 | 29.64474 | 14 | 28.024 | 0.3600772
0.0309815 | 2753.995 | 0.00895674 | 3866.665 | 247.7923 | 0.008954808 | 3865.813 | 247.792 | 8 | 29.86934 | 8 | 29.86979 | 28 | 35.2105 | 0.900193
0.02477453 | 101.5886 | 0.008954444 | 3865.141 | 247.7919 | 0.00895434 | 3865.492 | 247.792 | 9 | 30.0944 | 9 | 30.09484 | 56 | 42.3971 | 0.900193
0.001966146 | 7608.587 | 0.008952263 | 3864.453 | 247.7926 | 0.008954637 | 3865.966 | 247.792 | 10 | 30.31766 | 10 | 30.31811 | 84 | 47.4527 | 0.3245692
0.005003296 | 220.0128 | 0.008954368 | 3864.862 | 247.7919 | 0.008953116 | 3863.488 | 247.792 | 11 | 30.53811 | 11 | 30.53855 | 112 | 51.8848 | 1.326067
0.01321542 | 142.9798 | 0.00895728 | 3867.41 | 247.7925 | 0.008955679 | 3866.447 | 247.792 | 12 | 30.75855 | 12 | 30.75899 | 140 | 54.7576 | 1.002412
0.002844725 | 292.9321 | 0.008955395 | 3866.82 | 247.7922 | 0.008954839 | 3866.174 | 247.7921 | 13 | 30.97899 | 13 | 30.97943 | 168 | 58.0462 | 0.8587294
0.05345481 | 7040.724 | 0.008953116 | 3863.488 | 247.792 | 0.008952784 | 3863.45 | 247.7921 | 14 | 31.19943 | 14 | 31.19987 | 196 | 60.3993 | 0.547566
0.001827461 | 3425.758 | 0.00895315 | 3863.189 | 247.7921 | 0.00895342 | 3864.872 | 247.7921 | 15 | 31.41987 | 15 | 31.42031 | 224 | 61.8688 | 0.1800386
0.002413817 | 2873.618 | 0.008955679 | 3866.447 | 247.792 | 0.008953391 | 3864.875 | 247.7921 | 16 | 31.63891 | 16 | 31.63934 | 252 | 62.9746 | 0.4500965
0.001468884 | 574.4676 | 0.008953052 | 3863.144 | 247.7921 | 0.008955217 | 3866.549 | 247.7921 | 17 | 31.85089 | 17 | 31.85132
0.002733136 | 5837.894 | 0.008951889 | 3861.68 | 247.7926 | 0.00895315 | 3863.189 | 247.7921 | 18 | 32.06288 | 18 | 32.06331
0.01083111 | 392.8447 | 0.008951982 | 3862.486 | 247.7923 | 0.008953052 | 3863.144 | 247.7921 | 19 | 32.27486 | 19 | 32.27529
0.005663233 | 6695.617 | 0.00895342 | 3864.872 | 247.7921 | 0.008953359 | 3864.927 | 247.7921 | 20 | 32.48685 | 20 | 32.48728
0.07317496 | 653.2071 | 0.008949599 | 3860.346 | 247.7933 | 0.008955885 | 3866.925 | 247.7921 | 21 | 32.69883 | 21 | 32.69926
0.009262854 | 1471.082 | 0.008954637 | 3865.966 | 247.792 | 0.008954721 | 3864.375 | 247.7921 | 22 | 32.91082 | 22 | 32.91125
0.001613858 | 314.145 | 0.008954411 | 3865.041 | 247.7919 | 0.008956219 | 3866.8 | 247.7921 | 23 | 33.1228 | 23 | 33.12323
0.06879885 | 416.1797 | 0.008953359 | 3864.927 | 247.7921 | 0.008955395 | 3866.82 | 247.7922 | 24 | 33.33479 | 24 | 33.33521
0.09638949 | 160.2598 | 0.008956892 | 3865.749 | 247.7929 | 0.008956387 | 3867.024 | 247.7922 | 25 | 33.54677 | 25 | 33.5472
0.01145315 | 183.4764 | 0.008952651 | 3861.979 | 247.7926 | 0.008953926 | 3863.478 | 247.7922 | 26 | 33.75876 | 26 | 33.75918
0.00126861 | 3083.525 | 0.008953926 | 3863.478 | 247.7922 | 0.008955143 | 3866.807 | 247.7922 | 27 | 33.97074 | 27 | 33.97117
0.003417634 | 495.8893 | 0.00895089 | 3861.336 | 247.7927 | 0.00895222 | 3863.492 | 247.7922 | 28 | 34.18272 | 28 | 34.18315
0.007850206 | 4605.953 | 0.008954433 | 3865.137 | 247.7919 | 0.008953685 | 3865.631 | 247.7923 | 29 | 34.38878 | 29 | 34.3892
0.02681147 | 8512.796 | 0.008957601 | 3868.93 | 247.7928 | 0.008951982 | 3862.486 | 247.7923 | 30 | 34.59259 | 30 | 34.59301
0.003825903 | 340.1086 | 0.008951756 | 3861.142 | 247.7928 | 0.008955905 | 3867.459 | 247.7923 | 31 | 34.7964 | 31 | 34.79682
0.03015647 | 1395.352 | 0.008956219 | 3866.8 | 247.7921 | 0.00895674 | 3866.665 | 247.7923 | 32 | 35.00021 | 32 | 35.00063
0.03636114 | 1952.591 | 0.008956387 | 3867.024 | 247.7922 | 0.008956948 | 3867.647 | 247.7924 | 33 | 35.20402 | 33 | 35.20444
0.002255866 | 155.9463 | 0.008954362 | 3864.929 | 247.7919 | 0.008951632 | 3862.378 | 247.7924 | 34 | 35.40784 | 34 | 35.40825
0.001431368 | 910.5557 | 0.008956948 | 3867.647 | 247.7924 | 0.00895728 | 3867.41 | 247.7925 | 35 | 35.61165 | 35 | 35.61206
0.004624913 | 811.3532 | 0.008953391 | 3864.875 | 247.7921 | 0.008957305 | 3868.055 | 247.7925 | 36 | 35.81546 | 36 | 35.81587
0.006195484 | 236.4586 | 0.008951255 | 3863.462 | 247.7929 | 0.008952677 | 3862.12 | 247.7925 | 37 | 36.01927 | 37 | 36.01969
0.008717912 | 265.0713 | 0.008953685 | 3865.631 | 247.7923 | 0.008951889 | 3861.68 | 247.7926 | 38 | 36.22308 | 38 | 36.2235
0.01684303 | 921.1084 | 0.00895437 | 3865.011 | 247.7919 | 0.008952651 | 3861.979 | 247.7926 | 39 | 36.42689 | 39 | 36.42731
0.001101374 | 5202.982 | 0.008955217 | 3866.549 | 247.7921 | 0.008952263 | 3864.453 | 247.7926 | 40 | 36.6307 | 40 | 36.63112
0.004010391 | 3937.188 | 0.008957305 | 3868.055 | 247.7925 | 0.008951009 | 3862.19 | 247.7926 | 41 | 36.83023 | 41 | 36.83063
0.04763135 | 205.452 | 0.00895434 | 3865.492 | 247.792 | 0.008957788 | 3868.092 | 247.7927 | 42 | 37.01898 | 42 | 37.01939
0.001024438 | 9341.769 | 0.008955015 | 3865.489 | 247.7919 | 0.00895089 | 3861.336 | 247.7927 | 43 | 37.20774 | 43 | 37.20815
0.08114004 | 1674.072 | 0.008957994 | 3868.521 | 247.7928 | 0.008957994 | 3868.521 | 247.7928 | 44 | 37.3965 | 44 | 37.3969
0.04198427 | 5258.968 | 0.008954808 | 3865.813 | 247.792 | 0.008957601 | 3868.93 | 247.7928 | 45 | 37.58525 | 45 | 37.58566
0.01506903 | 114.0277 | 0.008955885 | 3866.925 | 247.7921 | 0.008951756 | 3861.142 | 247.7928 | 46 | 37.77401 | 46 | 37.77441
0.02100344 | 449.2714 | 0.00895471 | 3865.348 | 247.7919 | 0.008951255 | 3863.462 | 247.7929 | 47 | 37.96276 | 47 | 37.96317
0.003186326 | 1220.28 | 0.008957788 | 3868.092 | 247.7927 | 0.008956892 | 3865.749 | 247.7929 | 48 | 38.15152 | 48 | 38.15192
0.01204143 | 2123.981 | 0.008955143 | 3866.807 | 247.7922 | 0.008949599 | 3860.346 | 247.7933 | 49 | 38.34028 | 49 | 38.34068
[8 empty] | 50 | 38.52903 | 50 | 38.52943
[5 empty] | 0.008954271 | 3864.976 | 247.7923 | 51 | 38.71779 | 51 | 38.71819
[8 empty] | 52 | 38.90654 | 52 | 38.90694
[8 empty] | 53 | 39.0953 | 53 | 39.0957
[8 empty] | 54 | 39.28406 | 54 | 39.28445
[8 empty] | 55 | 39.47281 | 55 | 39.47321
[8 empty] | 56 | 39.66157 | 56 | 39.66196
[8 empty] | 57 | 39.85032 | 57 | 39.85072
[8 empty] | 58 | 40.03908 | 58 | 40.03948
[8 empty] | 59 | 40.22784 | 59 | 40.22823
[8 empty] | 60 | 40.41659 | 60 | 40.41699
[8 empty] | 61 | 40.60535 | 61 | 40.60574
[8 empty] | 62 | 40.7941 | 62 | 40.7945
[8 empty] | 63 | 40.98286 | 63 | 40.98325
[8 empty] | 64 | 41.17162 | 64 | 41.17201
[8 empty] | 65 | 41.36037 | 65 | 41.36076
[8 empty] | 66 | 41.544 | 66 | 41.54438
[8 empty] | 67 | 41.72003 | 67 | 41.72041
[8 empty] | 68 | 41.89605 | 68 | 41.89644
[8 empty] | 69 | 42.07208 | 69 | 42.07246
[8 empty] | 70 | 42.24811 | 70 | 42.24849
[8 empty] | 71 | 42.42414 | 71 | 42.42452
[8 empty] | 72 | 42.60016 | 72 | 42.60054
[8 empty] | 73 | 42.77619 | 73 | 42.77657
[8 empty] | 74 | 42.95222 | 74 | 42.9526
[8 empty] | 75 | 43.12825 | 75 | 43.12863
[8 empty] | 76 | 43.30428 | 76 | 43.30465
[8 empty] | 77 | 43.4803 | 77 | 43.48068
[8 empty] | 78 | 43.65633 | 78 | 43.65671
[8 empty] | 79 | 43.83236 | 79 | 43.83273
[8 empty] | 80 | 44.00839 | 80 | 44.00876
[8 empty] | 81 | 44.18441 | 81 | 44.18479
[8 empty] | 82 | 44.36044 | 82 | 44.36081
[8 empty] | 83 | 44.53647 | 83 | 44.53684
[8 empty] | 84 | 44.7125 | 84 | 44.71287
[8 empty] | 85 | 44.88852 | 85 | 44.8889
[8 empty] | 86 | 45.06455 | 86 | 45.06492
[8 empty] | 87 | 45.24058 | 87 | 45.24095
[8 empty] | 88 | 45.4165 | 88 | 45.41686
[8 empty] | 89 | 45.58067 | 89 | 45.58103
[8 empty] | 90 | 45.74484 | 90 | 45.7452
[8 empty] | 91 | 45.90901 | 91 | 45.90937
[8 empty] | 92 | 46.07318 | 92 | 46.07354
[8 empty] | 93 | 46.23735 | 93 | 46.23771
[8 empty] | 94 | 46.40153 | 94 | 46.40189
[8 empty] | 95 | 46.5657 | 95 | 46.56606
[8 empty] | 96 | 46.72987 | 96 | 46.73023
[8 empty] | 97 | 46.89404 | 97 | 46.8944
[8 empty] | 98 | 47.05821 | 98 | 47.05857
[8 empty] | 99 | 47.22238 | 99 | 47.22274
[8 empty] | 100 | 47.38656 | 100 | 47.38691
[8 empty] | 101 | 47.55073 | 101 | 47.55108
[8 empty] | 102 | 47.7149 | 102 | 47.71525
[8 empty] | 103 | 47.87907 | 103 | 47.87943
[8 empty] | 104 | 48.04324 | 104 | 48.0436
[8 empty] | 105 | 48.20741 | 105 | 48.20777
[8 empty] | 106 | 48.37159 | 106 | 48.37194
[8 empty] | 107 | 48.53576 | 107 | 48.53611
[8 empty] | 108 | 48.69993 | 108 | 48.70028
[8 empty] | 109 | 48.8641 | 109 | 48.86445
[8 empty] | 110 | 49.02827 | 110 | 49.02862
[8 empty] | 111 | 49.18564 | 111 | 49.18598
[8 empty] | 112 | 49.33875 | 112 | 49.33909
[8 empty] | 113 | 49.49186 | 113 | 49.49221
[8 empty] | 114 | 49.64498 | 114 | 49.64532
[8 empty] | 115 | 49.79809 | 115 | 49.79843
[8 empty] | 116 | 49.95121 | 116 | 49.95155
[8 empty] | 117 | 50.10432 | 117 | 50.10466
[8 empty] | 118 | 50.25744 | 118 | 50.25778
[8 empty] | 119 | 50.41055 | 119 | 50.41089
[8 empty] | 120 | 50.56367 | 120 | 50.564
[8 empty] | 121 | 50.71678 | 121 | 50.71712
[8 empty] | 122 | 50.86989 | 122 | 50.87023
[8 empty] | 123 | 51.02301 | 123 | 51.02335
[8 empty] | 124 | 51.17612 | 124 | 51.17646
[8 empty] | 125 | 51.32924 | 125 | 51.32957
[8 empty] | 126 | 51.48235 | 126 | 51.48269
[8 empty] | 127 | 51.63547 | 127 | 51.6358
[8 empty] | 128 | 51.78858 | 128 | 51.78892
[8 empty] | 129 | 51.94169 | 129 | 51.94203
[8 empty] | 130 | 52.09481 | 130 | 52.09514
[8 empty] | 131 | 52.24792 | 131 | 52.24826
[8 empty] | 132 | 52.40104 | 132 | 52.40137
[8 empty] | 133 | 52.55333 | 133 | 52.55366
[8 empty] | 134 | 52.70256 | 134 | 52.70289
[8 empty] | 135 | 52.85146 | 135 | 52.85179
[8 empty] | 136 | 53.00004 | 136 | 53.00037
[8 empty] | 137 | 53.14829 | 137 | 53.14862
[8 empty] | 138 | 53.29621 | 138 | 53.29654
[8 empty] | 139 | 53.44381 | 139 | 53.44413
[8 empty] | 140 | 53.59108 | 140 | 53.59141
[8 empty] | 141 | 53.73802 | 141 | 53.73835
[8 empty] | 142 | 53.88464 | 142 | 53.88497
[8 empty] | 143 | 54.03094 | 143 | 54.03126
[8 empty] | 144 | 54.1769 | 144 | 54.17723
[8 empty] | 145 | 54.32254 | 145 | 54.32287
[8 empty] | 146 | 54.46786 | 146 | 54.46818
[8 empty] | 147 | 54.61285 | 147 | 54.61317
[8 empty] | 148 | 54.75751 | 148 | 54.75783
[8 empty] | 149 | 54.90184 | 149 | 54.90216
[8 empty] | 150 | 55.04585 | 150 | 55.04617
[8 empty] | 151 | 55.18954 | 151 | 55.18986
[8 empty] | 152 | 55.3329 | 152 | 55.33321
[8 empty] | 153 | 55.47593 | 153 | 55.47625
[8 empty] | 154 | 55.61863 | 154 | 55.61895
[8 empty] | 155 | 55.76101 | 155 | 55.76133
[8 empty] | 156 | 55.90307 | 156 | 55.90338
[8 empty] | 157 | 56.04479 | 157 | 56.04511
[8 empty] | 158 | 56.18618 | 158 | 56.18649
[8 empty] | 159 | 56.32628 | 159 | 56.32659
[8 empty] | 160 | 56.46599 | 160 | 56.4663
[8 empty] | 161 | 56.60529 | 161 | 56.60561
[8 empty] | 162 | 56.7442 | 162 | 56.74451
[8 empty] | 163 | 56.88271 | 163 | 56.88302
[8 empty] | 164 | 57.02081 | 164 | 57.02112
[8 empty] | 165 | 57.15852 | 165 | 57.15883
[8 empty] | 166 | 57.29583 | 166 | 57.29613
[8 empty] | 167 | 57.43273 | 167 | 57.43304
[8 empty] | 168 | 57.56924 | 168 | 57.56955
[8 empty] | 169 | 57.70535 | 169 | 57.70565
[8 empty] | 170 | 57.84105 | 170 | 57.84136
[8 empty] | 171 | 57.97636 | 171 | 57.97666
[8 empty] | 172 | 58.11127 | 172 | 58.11157
[8 empty] | 173 | 58.24578 | 173 | 58.24608
[8 empty] | 174 | 58.37988 | 174 | 58.38018
[8 empty] | 175 | 58.51359 | 175 | 58.51389
[8 empty] | 176 | 58.6469 | 176 | 58.6472
[8 empty] | 177 | 58.7798 | 177 | 58.7801
[8 empty] | 178 | 58.91231 | 178 | 58.91261
[8 empty] | 179 | 59.04442 | 179 | 59.04472
[8 empty] | 180 | 59.17613 | 180 | 59.17642
[8 empty] | 181 | 59.30744 | 181 | 59.30773
[8 empty] | 182 | 59.43834 | 182 | 59.43864
[8 empty] | 183 | 59.56885 | 183 | 59.56914
[8 empty] | 184 | 59.69893 | 184 | 59.69922
[8 empty] | 185 | 59.8286 | 185 | 59.82889
[8 empty] | 186 | 59.95787 | 186 | 59.95816
[8 empty] | 187 | 60.08673 | 187 | 60.08703
[8 empty] | 188 | 60.2152 | 188 | 60.21549
[8 empty] | 189 | 60.34326 | 189 | 60.34355
[8 empty] | 190 | 60.47092 | 190 | 60.47121
[8 empty] | 191 | 60.59817 | 191 | 60.59846
[8 empty] | 192 | 60.72502 | 192 | 60.72531
[8 empty] | 193 | 60.85147 | 193 | 60.85176
[8 empty] | 194 | 60.97752 | 194 | 60.97781
[8 empty] | 195 | 61.10317 | 195 | 61.10345
[8 empty] | 196 | 61.22841 | 196 | 61.22869
[8 empty] | 197 | 61.35325 | 197 | 61.35353
[8 empty] | 198 | 61.47769 | 198 | 61.47797
[8 empty] | 199 | 61.60172 | 199 | 61.602
[8 empty] | 200 | 61.72535 | 200 | 61.72563
[8 empty] | 201 | 61.84858 | 201 | 61.84886
[8 empty] | 202 | 61.97141 | 202 | 61.97169
[8 empty] | 203 | 62.09383 | 203 | 62.09411
[8 empty] | 204 | 62.21585 | 204 | 62.21613
[8 empty] | 205 | 62.33747 | 205 | 62.33775
[8 empty] | 206 | 62.45869 | 206 | 62.45897
[8 empty] | 207 | 62.5795 | 207 | 62.57978
[8 empty] | 208 | 62.69992 | 208 | 62.70019
[8 empty] | 209 | 62.82008 | 209 | 62.82036
[8 empty] | 210 | 62.93996 | 210 | 62.94023
[8 empty] | 211 | 63.05946 | 211 | 63.05973
[8 empty] | 212 | 63.17857 | 212 | 63.17884
[8 empty] | 213 | 63.2973 | 213 | 63.29757
[8 empty] | 214 | 63.41564 | 214 | 63.41591
[8 empty] | 215 | 63.53361 | 215 | 63.53388
[8 empty] | 216 | 63.65119 | 216 | 63.65146
[8 empty] | 217 | 63.76839 | 217 | 63.76865
[8 empty] | 218 | 63.8852 | 218 | 63.88547
[8 empty] | 219 | 64.00163 | 219 | 64.0019
[8 empty] | 220 | 64.11768 | 220 | 64.11795
[8 empty] | 221 | 64.23335 | 221 | 64.23362
[8 empty] | 222 | 64.34863 | 222 | 64.3489
[8 empty] | 223 | 64.46353 | 223 | 64.4638
[8 empty] | 224 | 64.57805 | 224 | 64.57832
[8 empty] | 225 | 64.69219 | 225 | 64.69245
[8 empty] | 226 | 64.80594 | 226 | 64.8062
[8 empty] | 227 | 64.91931 | 227 | 64.91957
[8 empty] | 228 | 65.0323 | 228 | 65.03256
[8 empty] | 229 | 65.1449 | 229 | 65.14516
[8 empty] | 230 | 65.25712 | 230 | 65.25738
[8 empty] | 231 | 65.36896 | 231 | 65.36922
[8 empty] | 232 | 65.48042 | 232 | 65.48068
[8 empty] | 233 | 65.59149 | 233 | 65.59175
[8 empty] | 234 | 65.70233 | 234 | 65.70258
[8 empty] | 235 | 65.81299 | 235 | 65.81325
[8 empty] | 236 | 65.9233 | 236 | 65.92355
[8 empty] | 237 | 66.03325 | 237 | 66.0335
[8 empty] | 238 | 66.14284 | 238 | 66.1431
[8 empty] | 239 | 66.25208 | 239 | 66.25233
[8 empty] | 240 | 66.36096 | 240 | 66.36121
[8 empty] | 241 | 66.46949 | 241 | 66.46974
[8 empty] | 242 | 66.57765 | 242 | 66.57791
[8 empty] | 243 | 66.68547 | 243 | 66.68572
[8 empty] | 244 | 66.79292 | 244 | 66.79317
[8 empty] | 245 | 66.90002 | 245 | 66.90027
[8 empty] | 246 | 67.00676 | 246 | 67.00701
[8 empty] | 247 | 67.11315 | 247 | 67.1134
[8 empty] | 248 | 67.21918 | 248 | 67.21943
[8 empty] | 249 | 67.32485 | 249 | 67.3251
[8 empty] | 250 | 67.43017 | 250 | 67.43042
[8 empty] | 251 | 67.53513 | 251 | 67.53538
[8 empty] | 252 | 67.63974 | 252 | 67.63998

## Large PCL-only
Bevacizumab
Initial guesses | Results |  | Sorted results |  | Average model |  | Best model |  | Exp. Data
kc (m/s) | kc (m/s) | Obj | kc (m/s) | Obj | t (days) | cumul rel (%) | t (days) | cumul rel (%) | time (d) | cumul. Rel (%) | stdv
1.155884e-09 | 1.113637e-10 | 183.5045 | 1.11308e-10 | 183.5045 | 0 | 0 | 0 | 0 | 0.04166667 | 0.5528773 | 0.1622846
3.895229e-10 | 1.113728e-10 | 183.5045 | 1.113486e-10 | 183.5045 | 1 | 1.452424 | 1 | 1.452424 | 0.125 | 1.079768 | 0.077959
1.128592e-12 | 1.113585e-10 | 183.5045 | 1.113525e-10 | 183.5045 | 2 | 2.91966 | 2 | 2.91966 | 0.25 | 1.658632 | 0.4293647
1.928048e-09 | 1.113637e-10 | 183.5045 | 1.113541e-10 | 183.5045 | 3 | 4.355831 | 3 | 4.355831 | 0.5 | 2.055591 | 0.1800386
5.623647e-09 | 1.113637e-10 | 183.5045 | 1.11356e-10 | 183.5045 | 4 | 5.760711 | 4 | 5.760711 | 1 | 2.400578 | 0.04500965
7.971741e-10 | 1.113636e-10 | 183.5045 | 1.113582e-10 | 183.5045 | 5 | 7.125694 | 5 | 7.125694 | 3 | 2.901483 | 0.1622846
1.283163e-12 | 1.113587e-10 | 183.5045 | 1.113584e-10 | 183.5045 | 6 | 8.490678 | 6 | 8.490678 | 7 | 12.419645 | 11.13486
3.414663e-11 | 1.113662e-10 | 183.5045 | 1.113585e-10 | 183.5045 | 7 | 9.855662 | 7 | 9.855662 | 14 | 18.76747 | 4.017978
4.876828e-10 | 1.113632e-10 | 183.5045 | 1.113587e-10 | 183.5045 | 8 | 11.15419 | 8 | 11.15419 | 28 | 24.41367 | 2.879562
5.495589e-10 | 1.113635e-10 | 183.5045 | 1.113593e-10 | 183.5045 | 9 | 12.45115 | 9 | 12.45115 | 56 | 31.3332 | 3.860348
1.358884e-11 | 1.1137e-10 | 183.5045 | 1.113596e-10 | 183.5045 | 10 | 13.74811 | 10 | 13.74811 | 84 | 35.70607 | 1.528341
2.158754e-11 | 1.113707e-10 | 183.5045 | 1.113598e-10 | 183.5045 | 11 | 15.01182 | 11 | 15.01182 | 112 | 40.468734 | 2.010879
3.279586e-10 | 1.113582e-10 | 183.5045 | 1.113603e-10 | 183.5045 | 12 | 16.24415 | 12 | 16.24415 | 140 | 44.76364 | 2.076306
6.944959e-11 | 1.113541e-10 | 183.5045 | 1.113609e-10 | 183.5045 | 13 | 17.47648 | 13 | 17.47648 | 168 | 47.603318 | 0.6987377
2.270154e-10 | 1.108399e-10 | 183.5108 | 1.113613e-10 | 183.5045 | 14 | 18.70756 | 14 | 18.70756 | 196 | 49.74136 | 0.0900193
1.792941e-11 | 1.113708e-10 | 183.5045 | 1.113619e-10 | 183.5045 | 15 | 19.90862 | 15 | 19.90862 | 224 | 51.20376 | 0.4340573
5.629143e-12 | 1.113636e-10 | 183.5045 | 1.113629e-10 | 183.5045 | 16 | 21.09599 | 16 | 21.09599 | 252 | 52.224392 | 0.2506031
1.782991e-09 | 1.113637e-10 | 183.5045 | 1.113631e-10 | 183.5045 | 17 | 22.26966 | 17 | 22.26966
6.599017e-10 | 1.113635e-10 | 183.5045 | 1.113632e-10 | 183.5045 | 18 | 23.42964 | 18 | 23.42964
7.707046e-09 | 1.113637e-10 | 183.5045 | 1.113635e-10 | 183.5045 | 19 | 24.57593 | 19 | 24.57593
3.986689e-12 | 1.113619e-10 | 183.5045 | 1.113635e-10 | 183.5045 | 20 | 25.70852 | 20 | 25.70852
8.024547e-12 | 1.113656e-10 | 183.5045 | 1.113636e-10 | 183.5045 | 21 | 26.82658 | 21 | 26.82658
2.524534e-12 | 1.113603e-10 | 183.5045 | 1.113636e-10 | 183.5045 | 22 | 27.92419 | 22 | 27.92419
1.131826e-10 | 1.113486e-10 | 183.5045 | 1.113636e-10 | 183.5045 | 23 | 29.00625 | 23 | 29.00625
9.396708e-12 | 1.113667e-10 | 183.5045 | 1.113637e-10 | 183.5045 | 24 | 30.07275 | 24 | 30.07275
2.889843e-09 | 1.113637e-10 | 183.5045 | 1.113637e-10 | 183.5045 | 25 | 31.12371 | 25 | 31.12371
2.107007e-12 | 1.113598e-10 | 183.5045 | 1.113637e-10 | 183.5045 | 26 | 32.15911 | 26 | 32.15911
1.727612e-12 | 1.113593e-10 | 183.5045 | 1.113637e-10 | 183.5045 | 27 | 33.17896 | 27 | 33.17896
1.956368e-10 | 1.111197e-10 | 183.5056 | 1.113637e-10 | 183.5045 | 28 | 34.1056 | 28 | 34.1056
9.704825e-10 | 1.113636e-10 | 183.5045 | 1.113637e-10 | 183.5045 | 29 | 34.6452 | 29 | 34.6452
2.615049e-11 | 1.113697e-10 | 183.5045 | 1.113637e-10 | 183.5045 | 30 | 35.06139 | 30 | 35.06139
7.270585e-12 | 1.11365e-10 | 183.5045 | 1.113637e-10 | 183.5045 | 31 | 35.35418 | 31 | 35.35418
2.904756e-11 | 1.113687e-10 | 183.5045 | 1.113637e-10 | 183.5045 | 32 | 35.60783 | 32 | 35.60783
1.17499e-11 | 1.113694e-10 | 183.5045 | 1.113637e-10 | 183.5045 | 33 | 35.82196 | 33 | 35.82196
1.55866e-10 | 1.112817e-10 | 183.5045 | 1.113637e-10 | 183.5045 | 34 | 35.96962 | 34 | 35.96962
3.525047e-09 | 1.113637e-10 | 183.5045 | 1.113637e-10 | 183.5045 | 35 | 36.0976 | 35 | 36.0976
2.993613e-10 | 1.11356e-10 | 183.5045 | 1.11365e-10 | 183.5045 | 36 | 36.23173 | 36 | 36.23173
3.404844e-12 | 1.113613e-10 | 183.5045 | 1.113656e-10 | 183.5045 | 37 | 36.3448 | 37 | 36.3448
5.295327e-11 | 1.113584e-10 | 183.5045 | 1.113662e-10 | 183.5045 | 38 | 36.43939 | 38 | 36.43939
1.998608e-12 | 1.113596e-10 | 183.5045 | 1.113667e-10 | 183.5045 | 39 | 36.53152 | 39 | 36.53152
1.267058e-10 | 1.113525e-10 | 183.5045 | 1.113687e-10 | 183.5045 | 40 | 36.62365 | 40 | 36.62365
5.908883e-11 | 1.113609e-10 | 183.5045 | 1.112817e-10 | 183.5045 | 41 | 36.71548 | 41 | 36.71548
9.494659e-09 | 1.113637e-10 | 183.5045 | 1.113694e-10 | 183.5045 | 42 | 36.80648 | 42 | 36.80648
1.385211e-09 | 1.113637e-10 | 183.5045 | 1.113697e-10 | 183.5045 | 43 | 36.89747 | 43 | 36.89747
9.749424e-11 | 1.11308e-10 | 183.5045 | 1.1137e-10 | 183.5045 | 44 | 36.98846 | 44 | 36.98846
2.360816e-09 | 1.113637e-10 | 183.5045 | 1.113707e-10 | 183.5045 | 45 | 37.07946 | 45 | 37.07946
5.11578e-12 | 1.113631e-10 | 183.5045 | 1.113708e-10 | 183.5045 | 46 | 37.17045 | 46 | 37.17045
4.294803e-11 | 1.113629e-10 | 183.5045 | 1.113728e-10 | 183.5045 | 47 | 37.26145 | 47 | 37.26145
6.467068e-09 | 1.113637e-10 | 183.5045 | 1.111197e-10 | 183.5056 | 48 | 37.35087 | 48 | 37.35087
4.125335e-09 | 1.113637e-10 | 183.5045 | 1.108399e-10 | 183.5108 | 49 | 37.44024 | 49 | 37.44024
[5 empty] | 50 | 37.5296 | 50 | 37.5296
|  |  | 1.113449e-10 | 183.5046 | 51 | 37.61897 | 51 | 37.61897
[5 empty] | 52 | 37.70834 | 52 | 37.70834
[5 empty] | 53 | 37.79771 | 53 | 37.79771
[5 empty] | 54 | 37.88707 | 54 | 37.88707
[5 empty] | 55 | 37.97644 | 55 | 37.97644
[5 empty] | 56 | 38.06581 | 56 | 38.06581
[5 empty] | 57 | 38.15517 | 57 | 38.15517
[5 empty] | 58 | 38.24454 | 58 | 38.24454
[5 empty] | 59 | 38.33391 | 59 | 38.33391
[5 empty] | 60 | 38.42211 | 60 | 38.42211
[5 empty] | 61 | 38.50834 | 61 | 38.50834
[5 empty] | 62 | 38.59458 | 62 | 38.59458
[5 empty] | 63 | 38.68081 | 63 | 38.68081
[5 empty] | 64 | 38.76704 | 64 | 38.76704
[5 empty] | 65 | 38.85328 | 65 | 38.85328
[5 empty] | 66 | 38.93951 | 66 | 38.93951
[5 empty] | 67 | 39.02574 | 67 | 39.02574
[5 empty] | 68 | 39.11198 | 68 | 39.11198
[5 empty] | 69 | 39.19821 | 69 | 39.19821
[5 empty] | 70 | 39.28445 | 70 | 39.28445
[5 empty] | 71 | 39.37068 | 71 | 39.37068
[5 empty] | 72 | 39.45691 | 72 | 39.45691
[5 empty] | 73 | 39.54315 | 73 | 39.54315
[5 empty] | 74 | 39.62938 | 74 | 39.62938
[5 empty] | 75 | 39.71561 | 75 | 39.71561
[5 empty] | 76 | 39.80185 | 76 | 39.80185
[5 empty] | 77 | 39.88808 | 77 | 39.88808
[5 empty] | 78 | 39.97432 | 78 | 39.97432
[5 empty] | 79 | 40.06055 | 79 | 40.06055
[5 empty] | 80 | 40.14678 | 80 | 40.14678
[5 empty] | 81 | 40.23302 | 81 | 40.23302
[5 empty] | 82 | 40.31925 | 82 | 40.31925
[5 empty] | 83 | 40.40548 | 83 | 40.40548
[5 empty] | 84 | 40.49172 | 84 | 40.49172
[5 empty] | 85 | 40.57738 | 85 | 40.57738
[5 empty] | 86 | 40.66057 | 86 | 40.66057
[5 empty] | 87 | 40.74377 | 87 | 40.74377
[5 empty] | 88 | 40.82696 | 88 | 40.82696
[5 empty] | 89 | 40.91015 | 89 | 40.91015
[5 empty] | 90 | 40.99335 | 90 | 40.99335
[5 empty] | 91 | 41.07654 | 91 | 41.07654
[5 empty] | 92 | 41.15974 | 92 | 41.15974
[5 empty] | 93 | 41.24293 | 93 | 41.24293
[5 empty] | 94 | 41.32613 | 94 | 41.32613
[5 empty] | 95 | 41.40932 | 95 | 41.40932
[5 empty] | 96 | 41.49251 | 96 | 41.49251
[5 empty] | 97 | 41.57571 | 97 | 41.57571
[5 empty] | 98 | 41.6589 | 98 | 41.6589
[5 empty] | 99 | 41.7421 | 99 | 41.7421
[5 empty] | 100 | 41.82529 | 100 | 41.82529
[5 empty] | 101 | 41.90849 | 101 | 41.90849
[5 empty] | 102 | 41.99168 | 102 | 41.99168
[5 empty] | 103 | 42.07487 | 103 | 42.07487
[5 empty] | 104 | 42.15807 | 104 | 42.15807
[5 empty] | 105 | 42.24126 | 105 | 42.24126
[5 empty] | 106 | 42.32446 | 106 | 42.32446
[5 empty] | 107 | 42.40765 | 107 | 42.40765
[5 empty] | 108 | 42.49085 | 108 | 42.49085
[5 empty] | 109 | 42.57404 | 109 | 42.57404
[5 empty] | 110 | 42.65722 | 110 | 42.65722
[5 empty] | 111 | 42.73748 | 111 | 42.73748
[5 empty] | 112 | 42.81774 | 112 | 42.81774
[5 empty] | 113 | 42.898 | 113 | 42.898
[5 empty] | 114 | 42.97826 | 114 | 42.97826
[5 empty] | 115 | 43.05852 | 115 | 43.05852
[5 empty] | 116 | 43.13878 | 116 | 43.13878
[5 empty] | 117 | 43.21904 | 117 | 43.21904
[5 empty] | 118 | 43.2993 | 118 | 43.2993
[5 empty] | 119 | 43.37956 | 119 | 43.37956
[5 empty] | 120 | 43.45982 | 120 | 43.45982
[5 empty] | 121 | 43.54008 | 121 | 43.54008
[5 empty] | 122 | 43.62034 | 122 | 43.62034
[5 empty] | 123 | 43.7006 | 123 | 43.7006
[5 empty] | 124 | 43.78086 | 124 | 43.78086
[5 empty] | 125 | 43.86112 | 125 | 43.86112
[5 empty] | 126 | 43.94138 | 126 | 43.94138
[5 empty] | 127 | 44.02164 | 127 | 44.02164
[5 empty] | 128 | 44.1019 | 128 | 44.1019
[5 empty] | 129 | 44.18216 | 129 | 44.18216
[5 empty] | 130 | 44.26242 | 130 | 44.26242
[5 empty] | 131 | 44.34268 | 131 | 44.34268
[5 empty] | 132 | 44.42294 | 132 | 44.42294
[5 empty] | 133 | 44.5032 | 133 | 44.5032
[5 empty] | 134 | 44.58346 | 134 | 44.58346
[5 empty] | 135 | 44.66372 | 135 | 44.66372
[5 empty] | 136 | 44.7417 | 136 | 44.7417
[5 empty] | 137 | 44.81912 | 137 | 44.81912
[5 empty] | 138 | 44.89655 | 138 | 44.89655
[5 empty] | 139 | 44.97398 | 139 | 44.97398
[5 empty] | 140 | 45.05141 | 140 | 45.05141
[5 empty] | 141 | 45.12884 | 141 | 45.12884
[5 empty] | 142 | 45.20627 | 142 | 45.20627
[5 empty] | 143 | 45.2837 | 143 | 45.2837
[5 empty] | 144 | 45.36113 | 144 | 45.36113
[5 empty] | 145 | 45.43856 | 145 | 45.43856
[5 empty] | 146 | 45.51599 | 146 | 45.51599
[5 empty] | 147 | 45.59342 | 147 | 45.59342
[5 empty] | 148 | 45.67085 | 148 | 45.67085
[5 empty] | 149 | 45.74827 | 149 | 45.74827
[5 empty] | 150 | 45.8257 | 150 | 45.8257
[5 empty] | 151 | 45.90313 | 151 | 45.90313
[5 empty] | 152 | 45.98056 | 152 | 45.98056
[5 empty] | 153 | 46.05799 | 153 | 46.05799
[5 empty] | 154 | 46.13542 | 154 | 46.13542
[5 empty] | 155 | 46.21285 | 155 | 46.21285
[5 empty] | 156 | 46.29028 | 156 | 46.29028
[5 empty] | 157 | 46.36771 | 157 | 46.36771
[5 empty] | 158 | 46.44514 | 158 | 46.44514
[5 empty] | 159 | 46.52257 | 159 | 46.52257
[5 empty] | 160 | 46.6 | 160 | 46.6
[5 empty] | 161 | 46.67577 | 161 | 46.67577
[5 empty] | 162 | 46.75047 | 162 | 46.75047
[5 empty] | 163 | 46.82517 | 163 | 46.82517
[5 empty] | 164 | 46.89986 | 164 | 46.89986
[5 empty] | 165 | 46.97456 | 165 | 46.97456
[5 empty] | 166 | 47.04926 | 166 | 47.04926
[5 empty] | 167 | 47.12396 | 167 | 47.12396
[5 empty] | 168 | 47.19866 | 168 | 47.19866
[5 empty] | 169 | 47.27336 | 169 | 47.27336
[5 empty] | 170 | 47.34805 | 170 | 47.34805
[5 empty] | 171 | 47.42275 | 171 | 47.42275
[5 empty] | 172 | 47.49745 | 172 | 47.49745
[5 empty] | 173 | 47.57215 | 173 | 47.57215
[5 empty] | 174 | 47.64685 | 174 | 47.64685
[5 empty] | 175 | 47.72154 | 175 | 47.72154
[5 empty] | 176 | 47.79624 | 176 | 47.79624
[5 empty] | 177 | 47.87094 | 177 | 47.87094
[5 empty] | 178 | 47.94564 | 178 | 47.94564
[5 empty] | 179 | 48.02034 | 179 | 48.02034
[5 empty] | 180 | 48.09503 | 180 | 48.09503
[5 empty] | 181 | 48.16973 | 181 | 48.16973
[5 empty] | 182 | 48.24443 | 182 | 48.24443
[5 empty] | 183 | 48.31913 | 183 | 48.31913
[5 empty] | 184 | 48.39383 | 184 | 48.39383
[5 empty] | 185 | 48.46853 | 185 | 48.46853
[5 empty] | 186 | 48.54285 | 186 | 48.54285
[5 empty] | 187 | 48.61658 | 187 | 48.61658
[5 empty] | 188 | 48.69024 | 188 | 48.69024
[5 empty] | 189 | 48.76383 | 189 | 48.76383
[5 empty] | 190 | 48.83735 | 190 | 48.83735
[5 empty] | 191 | 48.91079 | 191 | 48.91079
[5 empty] | 192 | 48.98416 | 192 | 48.98416
[5 empty] | 193 | 49.05746 | 193 | 49.05746
[5 empty] | 194 | 49.13069 | 194 | 49.13069
[5 empty] | 195 | 49.20385 | 195 | 49.20385
[5 empty] | 196 | 49.27694 | 196 | 49.27694
[5 empty] | 197 | 49.34995 | 197 | 49.34995
[5 empty] | 198 | 49.4229 | 198 | 49.4229
[5 empty] | 199 | 49.49577 | 199 | 49.49577
[5 empty] | 200 | 49.56857 | 200 | 49.56857
[5 empty] | 201 | 49.6413 | 201 | 49.6413
[5 empty] | 202 | 49.71395 | 202 | 49.71395
[5 empty] | 203 | 49.78654 | 203 | 49.78654
[5 empty] | 204 | 49.85905 | 204 | 49.85905
[5 empty] | 205 | 49.93149 | 205 | 49.93149
[5 empty] | 206 | 50.00386 | 206 | 50.00386
[5 empty] | 207 | 50.07616 | 207 | 50.07616
[5 empty] | 208 | 50.14839 | 208 | 50.14839
[5 empty] | 209 | 50.22055 | 209 | 50.22055
[5 empty] | 210 | 50.29263 | 210 | 50.29263
[5 empty] | 211 | 50.36459 | 211 | 50.36459
[5 empty] | 212 | 50.43626 | 212 | 50.43626
[5 empty] | 213 | 50.50785 | 213 | 50.50785
[5 empty] | 214 | 50.57934 | 214 | 50.57934
[5 empty] | 215 | 50.65074 | 215 | 50.65074
[5 empty] | 216 | 50.72205 | 216 | 50.72205
[5 empty] | 217 | 50.79327 | 217 | 50.79327
[5 empty] | 218 | 50.8644 | 218 | 50.8644
[5 empty] | 219 | 50.93543 | 219 | 50.93543
[5 empty] | 220 | 51.00637 | 220 | 51.00637
[5 empty] | 221 | 51.07723 | 221 | 51.07723
[5 empty] | 222 | 51.14799 | 222 | 51.14799
[5 empty] | 223 | 51.21866 | 223 | 51.21866
[5 empty] | 224 | 51.28923 | 224 | 51.28923
[5 empty] | 225 | 51.35972 | 225 | 51.35972
[5 empty] | 226 | 51.43011 | 226 | 51.43011
[5 empty] | 227 | 51.50042 | 227 | 51.50042
[5 empty] | 228 | 51.57063 | 228 | 51.57063
[5 empty] | 229 | 51.64075 | 229 | 51.64075
[5 empty] | 230 | 51.71077 | 230 | 51.71077
[5 empty] | 231 | 51.78071 | 231 | 51.78071
[5 empty] | 232 | 51.85056 | 232 | 51.85056
[5 empty] | 233 | 51.92031 | 233 | 51.92031
[5 empty] | 234 | 51.98997 | 234 | 51.98997
[5 empty] | 235 | 52.05954 | 235 | 52.05954
[5 empty] | 236 | 52.12902 | 236 | 52.12902
[5 empty] | 237 | 52.19835 | 237 | 52.19835
[5 empty] | 238 | 52.26758 | 238 | 52.26758
[5 empty] | 239 | 52.33671 | 239 | 52.33671
[5 empty] | 240 | 52.40575 | 240 | 52.40575
[5 empty] | 241 | 52.4747 | 241 | 52.4747
[5 empty] | 242 | 52.54354 | 242 | 52.54354
[5 empty] | 243 | 52.61229 | 243 | 52.61229
[5 empty] | 244 | 52.68095 | 244 | 52.68095
[5 empty] | 245 | 52.74951 | 245 | 52.74951
[5 empty] | 246 | 52.81797 | 246 | 52.81797
[5 empty] | 247 | 52.88634 | 247 | 52.88634
[5 empty] | 248 | 52.95461 | 248 | 52.95461
[5 empty] | 249 | 53.02278 | 249 | 53.02278
[5 empty] | 250 | 53.09086 | 250 | 53.09086
[5 empty] | 251 | 53.15884 | 251 | 53.15884
[5 empty] | 252 | 53.22673 | 252 | 53.22673

## Small chitosan-PCL
Bevacizumab
Guess | Results |  | Sorted results |  | Average model |  | Best model |  | Exp. Data
sf | sf | Obj | sf | Obj | t (days) | cumul rel (%) | t (days) | cumul rel (%) | time (d) | cumul. Rel (%) | stdv
22.9632 | 4.893963 | 64.04854 | 4.894025 | 64.04854 | 0 | 0 | 0 | 0 | 0.04166667 | 0.6380007 | 0.2381687
29.65575 | 4.894213 | 64.04854 | 4.893979 | 64.04854 | 1 | 4.846755 | 1 | 4.846755 | 0.125 | 0.9641653 | 0.0900193
15.68746 | 4.895608 | 64.04865 | 4.894213 | 64.04854 | 2 | 9.487077 | 2 | 9.487077 | 0.25 | 2.693592 | 0.8587294
8.873722 | 4.89623 | 64.04876 | 4.893963 | 64.04854 | 3 | 13.36161 | 3 | 13.36161 | 0.5 | 3.227647 | 0.0900193
4.208654 | 4.895503 | 64.7267 | 4.89389 | 64.04854 | 4 | 13.49406 | 4 | 13.49406 | 1 | 5.684691 | 3.240695
22.03788 | 4.895248 | 64.04861 | 4.893845 | 64.04854 | 5 | 13.62156 | 5 | 13.62156 | 3 | 8.349626 | 2.228773
1.404562 | 4.892841 | 64.04862 | 4.893673 | 64.04855 | 6 | 13.74891 | 6 | 13.74891 | 7 | 10.28694 | 0.7691252
1.63022 | 4.89389 | 64.04854 | 4.893668 | 64.04855 | 7 | 13.87577 | 7 | 13.87577 | 14 | 11.860452 | 1.038153
1.087239 | 4.896089 | 64.04873 | 4.89344 | 64.04856 | 8 | 14.00255 | 8 | 14.00255 | 28 | 14.73328 | 1.800386
87.88534 | 4.893039 | 64.04859 | 4.894756 | 64.04856 | 9 | 14.12933 | 9 | 14.12933 | 56 | 18.22977 | 1.773175
97.31791 | 4.896016 | 64.04872 | 4.894851 | 64.04857 | 10 | 14.25532 | 10 | 14.25532 | 84 | 21.31049 | 0.4125203
1.540778 | 4.891311 | 64.04892 | 4.894929 | 64.04857 | 11 | 14.38085 | 11 | 14.38085 | 112 | 25.01488 | 0.9484122
5.698723 | 4.892016 | 64.04875 | 4.893039 | 64.04859 | 12 | 14.50638 | 12 | 14.50638 | 140 | 28.61532 | 0.6301351
19.78094 | 4.89555 | 64.04864 | 4.892988 | 64.0486 | 13 | 14.63191 | 13 | 14.63191 | 168 | 32.31971 | 0.8250405
3.537455 | 4.89290864 | 64.04861 | 4.892945 | 64.0486 | 14 | 14.75744 | 14 | 14.75744 | 196 | 35.71226 | 0.5621703
35.79243 | 4.903839 | 64.05315 | 4.895248 | 64.04861 | 15 | 14.88298 | 15 | 14.88298 | 224 | 38.84495 | 0.8865873
10.96412 | 4.883026 | 64.05452 | 4.89290864 | 64.04861 | 16 | 15.00809 | 16 | 15.00809 | 252 | 41.0941 | 0.0900193
5.112769 | 4.894929 | 64.04857 | 4.892866 | 64.04861 | 17 | 15.13128 | 17 | 15.13128
2.617987 | 4.892988 | 64.0486 | 4.892841 | 64.04862 | 18 | 15.25448 | 18 | 15.25448
30.56074 | 4.892403 | 64.04868 | 4.895525 | 64.04864 | 19 | 15.37767 | 19 | 15.37767
52.2769 | 4.896667 | 64.04886 | 4.89555 | 64.04864 | 20 | 15.50087 | 20 | 15.50087
25.34026 | 4.892945 | 64.0486 | 4.895608 | 64.04865 | 21 | 15.62406 | 21 | 15.62406
4.72891 | 4.895841 | 64.04869 | 4.892403 | 64.04868 | 22 | 15.74725 | 22 | 15.74725
70.25073 | 4.89161 | 64.04884 | 4.895841 | 64.04869 | 23 | 15.87045 | 23 | 15.87045
2.333357 | 4.892782 | 64.72079 | 4.896016 | 64.04872 | 24 | 15.99364 | 24 | 15.99364
9.18935 | 4.89193 | 64.04877 | 4.896019 | 64.04872 | 25 | 16.11684 | 25 | 16.11684
82.13114 | 4.892866 | 64.04861 | 4.896089 | 64.04873 | 26 | 16.24003 | 26 | 16.24003
2.882775 | 4.896784 | 64.04889 | 4.892096 | 64.04874 | 27 | 16.36323 | 27 | 16.36323
2.206997 | 4.894025 | 64.04854 | 4.892016 | 64.04875 | 28 | 16.48642 | 28 | 16.48642
68.08589 | 67.75134 | 6670.645 | 4.892008 | 64.04875 | 29 | 16.60845 | 29 | 16.60845
1.140231 | 4.893845 | 64.04854 | 4.89623 | 64.04876 | 30 | 16.72724 | 30 | 16.72724
3.764881 | 4.894756 | 64.04856 | 4.89193 | 64.04877 | 31 | 16.84604 | 31 | 16.84604
11.78751 | 4.896019 | 64.04872 | 4.89161 | 64.04884 | 32 | 16.96484 | 32 | 16.96484
1.816363 | 4.888856 | 64.04988 | 4.896667 | 64.04886 | 33 | 17.08363 | 33 | 17.08363
13.1957 | 13.43004 | 1942.653 | 4.896784 | 64.04889 | 34 | 17.20243 | 34 | 17.20243
41.72568 | 39.612548 | 5304.942 | 4.891311 | 64.04892 | 35 | 17.32123 | 35 | 17.32123
6.489408 | 4.896813 | 64.7298 | 4.888856 | 64.04988 | 36 | 17.44002 | 36 | 17.44002
16.73182 | 16.61219 | 2751.666 | 4.903839 | 64.05315 | 37 | 17.55882 | 37 | 17.55882
39.68341 | 39.60852 | 5304.718 | 4.883026 | 64.05452 | 38 | 17.67762 | 38 | 17.67762
2.033699 | 4.895525 | 64.04864 | 4.892782 | 64.72079 | 39 | 17.79641 | 39 | 17.79641
12.24454 | 11.95495 | 1597.039 | 4.895503 | 64.7267 | 40 | 17.91521 | 40 | 17.91521
1.27685 | 4.892096 | 64.04874 | 4.895543 | 64.7268 | 41 | 18.03401 | 41 | 18.03401
8.254055 | 4.893673 | 64.04855 | 4.896813 | 64.7298 | 42 | 18.1528 | 42 | 18.1528
45.66209 | 45.139956 | 5844.134 | 11.95495 | 1597.039 | 43 | 18.2716 | 43 | 18.2716
60.99955 | 4.895543 | 64.7268 | 13.43004 | 1942.653 | 44 | 18.3904 | 44 | 18.3904
5.894145 | 4.893979 | 64.04854 | 16.61219 | 2751.666 | 45 | 18.50919 | 45 | 18.50919
3.15508 | 4.894851 | 64.04857 | 39.60852 | 5304.718 | 46 | 18.62799 | 46 | 18.62799
17.69372 | 4.892008 | 64.04875 | 39.612548 | 5304.942 | 47 | 18.74679 | 47 | 18.74679
53.37324 | 4.893668 | 64.04855 | 45.139956 | 5844.134 | 48 | 18.86558 | 48 | 18.86558
7.454545 | 4.89344 | 64.04856 | 67.75134 | 6670.645 | 49 | 18.98438 | 49 | 18.98438
[5 empty] | 50 | 19.10318 | 50 | 19.10318
|  |  | 4.894003 | 64.11194 | 51 | 19.22197 | 51 | 19.22197
[5 empty] | 52 | 19.34077 | 52 | 19.34077
[5 empty] | 53 | 19.45957 | 53 | 19.45957
[5 empty] | 54 | 19.57808 | 54 | 19.57808
[5 empty] | 55 | 19.69261 | 55 | 19.69261
[5 empty] | 56 | 19.80715 | 56 | 19.80715
[5 empty] | 57 | 19.92168 | 57 | 19.92168
[5 empty] | 58 | 20.03622 | 58 | 20.03622
[5 empty] | 59 | 20.15075 | 59 | 20.15075
[5 empty] | 60 | 20.26528 | 60 | 20.26528
[5 empty] | 61 | 20.37982 | 61 | 20.37982
[5 empty] | 62 | 20.49435 | 62 | 20.49435
[5 empty] | 63 | 20.60888 | 63 | 20.60888
[5 empty] | 64 | 20.72342 | 64 | 20.72342
[5 empty] | 65 | 20.83795 | 65 | 20.83795
[5 empty] | 66 | 20.95249 | 66 | 20.95249
[5 empty] | 67 | 21.06702 | 67 | 21.06702
[5 empty] | 68 | 21.18155 | 68 | 21.18155
[5 empty] | 69 | 21.29609 | 69 | 21.29609
[5 empty] | 70 | 21.41062 | 70 | 21.41062
[5 empty] | 71 | 21.52515 | 71 | 21.52515
[5 empty] | 72 | 21.63969 | 72 | 21.63969
[5 empty] | 73 | 21.75422 | 73 | 21.75422
[5 empty] | 74 | 21.86876 | 74 | 21.86876
[5 empty] | 75 | 21.98329 | 75 | 21.98329
[5 empty] | 76 | 22.09782 | 76 | 22.09782
[5 empty] | 77 | 22.21236 | 77 | 22.21236
[5 empty] | 78 | 22.32689 | 78 | 22.32689
[5 empty] | 79 | 22.44142 | 79 | 22.44142
[5 empty] | 80 | 22.5524 | 80 | 22.5524
[5 empty] | 81 | 22.66282 | 81 | 22.66282
[5 empty] | 82 | 22.77325 | 82 | 22.77325
[5 empty] | 83 | 22.88367 | 83 | 22.88367
[5 empty] | 84 | 22.99409 | 84 | 22.99409
[5 empty] | 85 | 23.10452 | 85 | 23.10452
[5 empty] | 86 | 23.21494 | 86 | 23.21494
[5 empty] | 87 | 23.32536 | 87 | 23.32536
[5 empty] | 88 | 23.43579 | 88 | 23.43579
[5 empty] | 89 | 23.54621 | 89 | 23.54621
[5 empty] | 90 | 23.65664 | 90 | 23.65664
[5 empty] | 91 | 23.76706 | 91 | 23.76706
[5 empty] | 92 | 23.87748 | 92 | 23.87748
[5 empty] | 93 | 23.98791 | 93 | 23.98791
[5 empty] | 94 | 24.09833 | 94 | 24.09833
[5 empty] | 95 | 24.20875 | 95 | 24.20875
[5 empty] | 96 | 24.31918 | 96 | 24.31918
[5 empty] | 97 | 24.4296 | 97 | 24.4296
[5 empty] | 98 | 24.54002 | 98 | 24.54002
[5 empty] | 99 | 24.65045 | 99 | 24.65045
[5 empty] | 100 | 24.76087 | 100 | 24.76087
[5 empty] | 101 | 24.8713 | 101 | 24.8713
[5 empty] | 102 | 24.98172 | 102 | 24.98172
[5 empty] | 103 | 25.09214 | 103 | 25.09214
[5 empty] | 104 | 25.20257 | 104 | 25.20257
[5 empty] | 105 | 25.31206 | 105 | 25.31206
[5 empty] | 106 | 25.421 | 106 | 25.421
[5 empty] | 107 | 25.52984 | 107 | 25.52984
[5 empty] | 108 | 25.63856 | 108 | 25.63856
[5 empty] | 109 | 25.74718 | 109 | 25.74718
[5 empty] | 110 | 25.85569 | 110 | 25.85569
[5 empty] | 111 | 25.96409 | 111 | 25.96409
[5 empty] | 112 | 26.07238 | 112 | 26.07238
[5 empty] | 113 | 26.18057 | 113 | 26.18057
[5 empty] | 114 | 26.28865 | 114 | 26.28865
[5 empty] | 115 | 26.39662 | 115 | 26.39662
[5 empty] | 116 | 26.50448 | 116 | 26.50448
[5 empty] | 117 | 26.61224 | 117 | 26.61224
[5 empty] | 118 | 26.71989 | 118 | 26.71989
[5 empty] | 119 | 26.82743 | 119 | 26.82743
[5 empty] | 120 | 26.93486 | 120 | 26.93486
[5 empty] | 121 | 27.04219 | 121 | 27.04219
[5 empty] | 122 | 27.1494 | 122 | 27.1494
[5 empty] | 123 | 27.25651 | 123 | 27.25651
[5 empty] | 124 | 27.36351 | 124 | 27.36351
[5 empty] | 125 | 27.47041 | 125 | 27.47041
[5 empty] | 126 | 27.57719 | 126 | 27.57719
[5 empty] | 127 | 27.68387 | 127 | 27.68387
[5 empty] | 128 | 27.79044 | 128 | 27.79044
[5 empty] | 129 | 27.8969 | 129 | 27.8969
[5 empty] | 130 | 28.00308 | 130 | 28.00308
[5 empty] | 131 | 28.10892 | 131 | 28.10892
[5 empty] | 132 | 28.21463 | 132 | 28.21463
[5 empty] | 133 | 28.32019 | 133 | 28.32019
[5 empty] | 134 | 28.42562 | 134 | 28.42562
[5 empty] | 135 | 28.53091 | 135 | 28.53091
[5 empty] | 136 | 28.63607 | 136 | 28.63607
[5 empty] | 137 | 28.74108 | 137 | 28.74108
[5 empty] | 138 | 28.84596 | 138 | 28.84596
[5 empty] | 139 | 28.9507 | 139 | 28.9507
[5 empty] | 140 | 29.0553 | 140 | 29.0553
[5 empty] | 141 | 29.15977 | 141 | 29.15977
[5 empty] | 142 | 29.2641 | 142 | 29.2641
[5 empty] | 143 | 29.36829 | 143 | 29.36829
[5 empty] | 144 | 29.47234 | 144 | 29.47234
[5 empty] | 145 | 29.57626 | 145 | 29.57626
[5 empty] | 146 | 29.68003 | 146 | 29.68003
[5 empty] | 147 | 29.78367 | 147 | 29.78367
[5 empty] | 148 | 29.88717 | 148 | 29.88717
[5 empty] | 149 | 29.99054 | 149 | 29.99054
[5 empty] | 150 | 30.09377 | 150 | 30.09377
[5 empty] | 151 | 30.19685 | 151 | 30.19685
[5 empty] | 152 | 30.29981 | 152 | 30.29981
[5 empty] | 153 | 30.40262 | 153 | 30.40262
[5 empty] | 154 | 30.5053 | 154 | 30.5053
[5 empty] | 155 | 30.60781 | 155 | 30.60781
[5 empty] | 156 | 30.71012 | 156 | 30.71012
[5 empty] | 157 | 30.81229 | 157 | 30.81229
[5 empty] | 158 | 30.91431 | 158 | 30.91431
[5 empty] | 159 | 31.01618 | 159 | 31.01618
[5 empty] | 160 | 31.11792 | 160 | 31.11792
[5 empty] | 161 | 31.21951 | 161 | 31.21951
[5 empty] | 162 | 31.32095 | 162 | 31.32095
[5 empty] | 163 | 31.42225 | 163 | 31.42225
[5 empty] | 164 | 31.5234 | 164 | 31.5234
[5 empty] | 165 | 31.62441 | 165 | 31.62441
[5 empty] | 166 | 31.72528 | 166 | 31.72528
[5 empty] | 167 | 31.826 | 167 | 31.826
[5 empty] | 168 | 31.92658 | 168 | 31.92658
[5 empty] | 169 | 32.02701 | 169 | 32.02701
[5 empty] | 170 | 32.1273 | 170 | 32.1273
[5 empty] | 171 | 32.22744 | 171 | 32.22744
[5 empty] | 172 | 32.32744 | 172 | 32.32744
[5 empty] | 173 | 32.42729 | 173 | 32.42729
[5 empty] | 174 | 32.527 | 174 | 32.527
[5 empty] | 175 | 32.62657 | 175 | 32.62657
[5 empty] | 176 | 32.72599 | 176 | 32.72599
[5 empty] | 177 | 32.82527 | 177 | 32.82527
[5 empty] | 178 | 32.9244 | 178 | 32.9244
[5 empty] | 179 | 33.02339 | 179 | 33.02339
[5 empty] | 180 | 33.12223 | 180 | 33.12223
[5 empty] | 181 | 33.22093 | 181 | 33.22093
[5 empty] | 182 | 33.31949 | 182 | 33.31949
[5 empty] | 183 | 33.4179 | 183 | 33.4179
[5 empty] | 184 | 33.51617 | 184 | 33.51617
[5 empty] | 185 | 33.61429 | 185 | 33.61429
[5 empty] | 186 | 33.71227 | 186 | 33.71227
[5 empty] | 187 | 33.8101 | 187 | 33.8101
[5 empty] | 188 | 33.90779 | 188 | 33.90779
[5 empty] | 189 | 34.00534 | 189 | 34.00534
[5 empty] | 190 | 34.10274 | 190 | 34.10274
[5 empty] | 191 | 34.19999 | 191 | 34.19999
[5 empty] | 192 | 34.2971 | 192 | 34.2971
[5 empty] | 193 | 34.39407 | 193 | 34.39407
[5 empty] | 194 | 34.4909 | 194 | 34.4909
[5 empty] | 195 | 34.58757 | 195 | 34.58757
[5 empty] | 196 | 34.68411 | 196 | 34.68411
[5 empty] | 197 | 34.7805 | 197 | 34.7805
[5 empty] | 198 | 34.87674 | 198 | 34.87674
[5 empty] | 199 | 34.97285 | 199 | 34.97285
[5 empty] | 200 | 35.0688 | 200 | 35.0688
[5 empty] | 201 | 35.16462 | 201 | 35.16462
[5 empty] | 202 | 35.26028 | 202 | 35.26028
[5 empty] | 203 | 35.35581 | 203 | 35.35581
[5 empty] | 204 | 35.45119 | 204 | 35.45119
[5 empty] | 205 | 35.54642 | 205 | 35.54642
[5 empty] | 206 | 35.64156 | 206 | 35.64156
[5 empty] | 207 | 35.73656 | 207 | 35.73656
[5 empty] | 208 | 35.83142 | 208 | 35.83142
[5 empty] | 209 | 35.92614 | 209 | 35.92614
[5 empty] | 210 | 36.02072 | 210 | 36.02072
[5 empty] | 211 | 36.11515 | 211 | 36.11515
[5 empty] | 212 | 36.20945 | 212 | 36.20945
[5 empty] | 213 | 36.30361 | 213 | 36.30361
[5 empty] | 214 | 36.39763 | 214 | 36.39763
[5 empty] | 215 | 36.4915 | 215 | 36.4915
[5 empty] | 216 | 36.58524 | 216 | 36.58524
[5 empty] | 217 | 36.67883 | 217 | 36.67883
[5 empty] | 218 | 36.77229 | 218 | 36.77229
[5 empty] | 219 | 36.8656 | 219 | 36.8656
[5 empty] | 220 | 36.95878 | 220 | 36.95878
[5 empty] | 221 | 37.05181 | 221 | 37.05181
[5 empty] | 222 | 37.1447 | 222 | 37.1447
[5 empty] | 223 | 37.23745 | 223 | 37.23745
[5 empty] | 224 | 37.33007 | 224 | 37.33007
[5 empty] | 225 | 37.42254 | 225 | 37.42254
[5 empty] | 226 | 37.51487 | 226 | 37.51487
[5 empty] | 227 | 37.60706 | 227 | 37.60706
[5 empty] | 228 | 37.69911 | 228 | 37.69911
[5 empty] | 229 | 37.79102 | 229 | 37.79102
[5 empty] | 230 | 37.88279 | 230 | 37.88279
[5 empty] | 231 | 37.97446 | 231 | 37.97446
[5 empty] | 232 | 38.06601 | 232 | 38.06601
[5 empty] | 233 | 38.15743 | 233 | 38.15743
[5 empty] | 234 | 38.24872 | 234 | 38.24872
[5 empty] | 235 | 38.33987 | 235 | 38.33987
[5 empty] | 236 | 38.43088 | 236 | 38.43088
[5 empty] | 237 | 38.52176 | 237 | 38.52176
[5 empty] | 238 | 38.6125 | 238 | 38.6125
[5 empty] | 239 | 38.70311 | 239 | 38.70311
[5 empty] | 240 | 38.79358 | 240 | 38.79358
[5 empty] | 241 | 38.88391 | 241 | 38.88391
[5 empty] | 242 | 38.97412 | 242 | 38.97412
[5 empty] | 243 | 39.06418 | 243 | 39.06418
[5 empty] | 244 | 39.15411 | 244 | 39.15411
[5 empty] | 245 | 39.2439 | 245 | 39.2439
[5 empty] | 246 | 39.33356 | 246 | 39.33356
[5 empty] | 247 | 39.42308 | 247 | 39.42308
[5 empty] | 248 | 39.51247 | 248 | 39.51247
[5 empty] | 249 | 39.60172 | 249 | 39.60172
[5 empty] | 250 | 39.69084 | 250 | 39.69084
[5 empty] | 251 | 39.77982 | 251 | 39.77982
[5 empty] | 252 | 39.86866 | 252 | 39.86866

## Large chitosan-PCL
Bev. Big MC. 7.5%
Initial guesses | Results |  | Sorted results |  | Average model |  | Best model |  | Exp. Data
kc (m/s) | kc (m/s) | Obj | kc (m/s) | Obj | t (days) | cumul rel (%) | t (days) | cumul rel (%) | time (d) | cumul. Rel (%) | stdv
1.210951e-09 | 8.75696e-11 | 70.07165 | 8.7419e-11 | 70.06967 | 0 | 0 | 0 | 0 | 0.04166667 | 0.293014 | 0.077959
1.375268e-09 | 8.741743e-11 | 70.06967 | 8.741743e-11 | 70.06967 | 1 | 0.7432653 | 1 | 0.7432653 | 0.125 | 0.741946 | 0.077959
3.421387e-10 | 8.776304e-11 | 70.08003 | 8.74146e-11 | 70.06967 | 2 | 1.515029 | 2 | 1.515029 | 0.25 | 1.03496 | 0
1.503907e-12 | 8.7092508e-11 | 70.07908 | 8.743052e-11 | 70.06968 | 3 | 2.275874 | 3 | 2.275874 | 0.5 | 1.327974 | 0
2.302987e-12 | 8.7695e-11 | 70.07633 | 8.7431e-11 | 70.06968 | 4 | 3.035172 | 4 | 3.035172 | 1 | 1.620988 | 0
1.574487e-11 | 8.77738e-11 | 70.08069 | 8.740489e-11 | 70.06969 | 5 | 3.773896 | 5 | 3.773896 | 3 | 2.017947 | 0.04500965
1.399362e-10 | 8.76968e-11 | 70.07642 | 8.74479e-11 | 70.06974 | 6 | 4.510849 | 6 | 4.510849 | 7 | 5.065513 | 3.189975
3.821724e-10 | 8.722657e-11 | 70.07295 | 8.738934e-11 | 70.06975 | 7 | 5.247802 | 7 | 5.247802 | 14 | 6.008185 | 0.6538029
3.034737e-11 | 8.7419e-11 | 70.06967 | 8.745712e-11 | 70.06979 | 8 | 5.983446 | 8 | 5.983446 | 28 | 12.537919 | 6.238182
3.219455e-09 | 8.750959e-11 | 70.07038 | 8.746772e-11 | 70.06987 | 9 | 6.678271 | 9 | 6.678271 | 56 | 21.22452 | 12.59764
1.789411e-09 | 8.71201e-11 | 70.07756 | 8.7470168e-11 | 70.06989 | 10 | 7.373097 | 10 | 7.373097 | 84 | 25.31154 | 1.887724
8.941469e-09 | 8.727259e-11 | 70.07157 | 8.74723e-11 | 70.06991 | 11 | 8.067922 | 11 | 8.067922 | 112 | 27.08577 | 0.666082
1.677492e-10 | 8.759e-11 | 70.07222 | 8.735756e-11 | 70.07001 | 12 | 8.762747 | 12 | 8.762747 | 140 | 28.54817 | 0.6088793
1.663129e-11 | 8.7431e-11 | 70.06968 | 8.74844e-11 | 70.07004 | 13 | 9.457573 | 13 | 9.457573 | 168 | 29.672748 | 0.6301351
3.471939e-12 | 8.738934e-11 | 70.06975 | 8.73462e-11 | 70.07014 | 14 | 10.1524 | 14 | 10.1524 | 196 | 32.33052 | 2.20685
2.121319e-10 | 8.7522e-11 | 70.07059 | 8.7341808e-11 | 70.0702 | 15 | 10.84722 | 15 | 10.84722 | 224 | 33.79292 | 0.4340573
2.180093e-09 | 8.731302528e-11 | 70.07067 | 8.750959e-11 | 70.07038 | 16 | 11.53199 | 16 | 11.53199 | 252 | 34.839535 | 0.2381687
3.457483e-11 | 8.73462e-11 | 70.07014 | 8.732576e-11 | 70.07044 | 17 | 12.18688 | 17 | 12.18688
2.916803e-12 | 8.732576e-11 | 70.07044 | 8.751352e-11 | 70.07044 | 18 | 12.84177 | 18 | 12.84177
8.649682e-12 | 8.71297e-11 | 70.07706 | 8.751548e-11 | 70.07048 | 19 | 13.49666 | 19 | 13.49666
4.292506e-12 | 8.78413e-11 | 70.08529 | 8.7522e-11 | 70.07059 | 20 | 14.15155 | 20 | 14.15155
9.860598e-12 | 8.735756e-11 | 70.07001 | 8.7315e-11 | 70.07063 | 21 | 14.80644 | 21 | 14.80644
5.073772e-11 | 8.7266e-11 | 70.07174 | 8.752478e-11 | 70.07064 | 22 | 15.46133 | 22 | 15.46133
1.087108e-10 | 8.74844e-11 | 70.07004 | 8.731302528e-11 | 70.07067 | 23 | 16.11622 | 23 | 16.11622
6.39649e-11 | 8.746772e-11 | 70.06987 | 8.752748e-11 | 70.07069 | 24 | 16.76512 | 24 | 16.76512
4.250545e-09 | 8.752748e-11 | 70.07069 | 8.727396e-11 | 70.07153 | 25 | 17.40733 | 25 | 17.40733
8.875454e-11 | 8.7603e-11 | 70.07262 | 8.727259e-11 | 70.07157 | 26 | 18.04944 | 26 | 18.04944
6.104901e-09 | 8.72429e-11 | 70.07241 | 8.75696e-11 | 70.07165 | 27 | 18.68321 | 27 | 18.68321
2.686192e-10 | 8.762544e-11 | 70.07339 | 8.7266e-11 | 70.07174 | 28 | 19.14315 | 28 | 19.14315
6.988534e-09 | 8.74723e-11 | 70.06991 | 8.759e-11 | 70.07222 | 29 | 19.2314 | 29 | 19.2314
6.071349e-12 | 8.765402e-11 | 70.0745 | 8.72429e-11 | 70.07241 | 30 | 19.31454 | 30 | 19.31454
8.003086e-10 | 8.7341808e-11 | 70.0702 | 8.7603e-11 | 70.07262 | 31 | 19.39705 | 31 | 19.39705
1.262123e-11 | 8.74146e-11 | 70.06967 | 8.722657e-11 | 70.07295 | 32 | 19.47948 | 32 | 19.47948
6.172318e-10 | 8.721784e-11 | 70.07325 | 8.762039e-11 | 70.07321 | 33 | 19.56179 | 33 | 19.56179
9.80428e-10 | 8.762039e-11 | 70.07321 | 8.721784e-11 | 70.07325 | 34 | 19.64381 | 34 | 19.64381
1.923043e-12 | 8.7315e-11 | 70.07063 | 8.762544e-11 | 70.07339 | 35 | 19.72584 | 35 | 19.72584
6.97111e-12 | 8.74479e-11 | 70.06974 | 8.765402e-11 | 70.0745 | 36 | 19.80787 | 36 | 19.80787
4.645628e-12 | 8.745712e-11 | 70.06979 | 8.76898e-11 | 70.07608 | 37 | 19.88989 | 37 | 19.88989
4.553834e-10 | 8.7124e-11 | 70.07736 | 8.7695e-11 | 70.07633 | 38 | 19.97158 | 38 | 19.97158
3.732352e-09 | 8.740489e-11 | 70.06969 | 8.76968e-11 | 70.07642 | 39 | 20.05288 | 39 | 20.05288
2.027866e-11 | 8.751548e-11 | 70.07048 | 8.71297e-11 | 70.07706 | 40 | 20.13418 | 40 | 20.13418
2.550982e-09 | 8.751352e-11 | 70.07044 | 8.7124e-11 | 70.07736 | 41 | 20.21548 | 41 | 20.21548
6.495995e-10 | 8.7098368e-11 | 70.07875 | 8.71201e-11 | 70.07756 | 42 | 20.29678 | 42 | 20.29678
1.239843e-12 | 8.743052e-11 | 70.06968 | 8.7098368e-11 | 70.07875 | 43 | 20.37808 | 43 | 20.37808
1.992896e-10 | 8.697e-11 | 70.08746 | 8.7092508e-11 | 70.07908 | 44 | 20.45938 | 44 | 20.45938
2.459932e-11 | 8.7470168e-11 | 70.06989 | 8.776304e-11 | 70.08003 | 45 | 20.54068 | 45 | 20.54068
5.169161e-09 | 8.781709e-11 | 70.08355 | 8.77738e-11 | 70.08069 | 46 | 20.62197 | 46 | 20.62197
1.088281e-12 | 8.752478e-11 | 70.07064 | 8.781709e-11 | 70.08355 | 47 | 20.70327 | 47 | 20.70327
7.086058e-11 | 8.76898e-11 | 70.07608 | 8.78413e-11 | 70.08529 | 48 | 20.78327 | 48 | 20.78327
4.558455e-11 | 8.727396e-11 | 70.07153 | 8.697e-11 | 70.08746 | 49 | 20.86292 | 49 | 20.86292
[5 empty] | 50 | 20.94258 | 50 | 20.94258
|  |  | 8.743585e-11 | 70.07318 | 51 | 21.02224 | 51 | 21.02224
[5 empty] | 52 | 21.10189 | 52 | 21.10189
[5 empty] | 53 | 21.18155 | 53 | 21.18155
[5 empty] | 54 | 21.26121 | 54 | 21.26121
[5 empty] | 55 | 21.34086 | 55 | 21.34086
[5 empty] | 56 | 21.42052 | 56 | 21.42052
[5 empty] | 57 | 21.50018 | 57 | 21.50018
[5 empty] | 58 | 21.57984 | 58 | 21.57984
[5 empty] | 59 | 21.65949 | 59 | 21.65949
[5 empty] | 60 | 21.73915 | 60 | 21.73915
[5 empty] | 61 | 21.81881 | 61 | 21.81881
[5 empty] | 62 | 21.89846 | 62 | 21.89846
[5 empty] | 63 | 21.97812 | 63 | 21.97812
[5 empty] | 64 | 22.05778 | 64 | 22.05778
[5 empty] | 65 | 22.13743 | 65 | 22.13743
[5 empty] | 66 | 22.21709 | 66 | 22.21709
[5 empty] | 67 | 22.29582 | 67 | 22.29582
[5 empty] | 68 | 22.37347 | 68 | 22.37347
[5 empty] | 69 | 22.45113 | 69 | 22.45113
[5 empty] | 70 | 22.52878 | 70 | 22.52878
[5 empty] | 71 | 22.60644 | 71 | 22.60644
[5 empty] | 72 | 22.68409 | 72 | 22.68409
[5 empty] | 73 | 22.76175 | 73 | 22.76175
[5 empty] | 74 | 22.83941 | 74 | 22.83941
[5 empty] | 75 | 22.91706 | 75 | 22.91706
[5 empty] | 76 | 22.99472 | 76 | 22.99472
[5 empty] | 77 | 23.07237 | 77 | 23.07237
[5 empty] | 78 | 23.15003 | 78 | 23.15003
[5 empty] | 79 | 23.22769 | 79 | 23.22769
[5 empty] | 80 | 23.30534 | 80 | 23.30534
[5 empty] | 81 | 23.383 | 81 | 23.383
[5 empty] | 82 | 23.46065 | 82 | 23.46065
[5 empty] | 83 | 23.53831 | 83 | 23.53831
[5 empty] | 84 | 23.61597 | 84 | 23.61597
[5 empty] | 85 | 23.69362 | 85 | 23.69362
[5 empty] | 86 | 23.77128 | 86 | 23.77128
[5 empty] | 87 | 23.84893 | 87 | 23.84893
[5 empty] | 88 | 23.92659 | 88 | 23.92659
[5 empty] | 89 | 24.00425 | 89 | 24.00425
[5 empty] | 90 | 24.0819 | 90 | 24.0819
[5 empty] | 91 | 24.15956 | 91 | 24.15956
[5 empty] | 92 | 24.23669 | 92 | 24.23669
[5 empty] | 93 | 24.31239 | 93 | 24.31239
[5 empty] | 94 | 24.3881 | 94 | 24.3881
[5 empty] | 95 | 24.4638 | 95 | 24.4638
[5 empty] | 96 | 24.5395 | 96 | 24.5395
[5 empty] | 97 | 24.6152 | 97 | 24.6152
[5 empty] | 98 | 24.6909 | 98 | 24.6909
[5 empty] | 99 | 24.7666 | 99 | 24.7666
[5 empty] | 100 | 24.8423 | 100 | 24.8423
[5 empty] | 101 | 24.918 | 101 | 24.918
[5 empty] | 102 | 24.99371 | 102 | 24.99371
[5 empty] | 103 | 25.06941 | 103 | 25.06941
[5 empty] | 104 | 25.14511 | 104 | 25.14511
[5 empty] | 105 | 25.22081 | 105 | 25.22081
[5 empty] | 106 | 25.29651 | 106 | 25.29651
[5 empty] | 107 | 25.37221 | 107 | 25.37221
[5 empty] | 108 | 25.44791 | 108 | 25.44791
[5 empty] | 109 | 25.52361 | 109 | 25.52361
[5 empty] | 110 | 25.59931 | 110 | 25.59931
[5 empty] | 111 | 25.67502 | 111 | 25.67502
[5 empty] | 112 | 25.75072 | 112 | 25.75072
[5 empty] | 113 | 25.82642 | 113 | 25.82642
[5 empty] | 114 | 25.90212 | 114 | 25.90212
[5 empty] | 115 | 25.97782 | 115 | 25.97782
[5 empty] | 116 | 26.05352 | 116 | 26.05352
[5 empty] | 117 | 26.1291 | 117 | 26.1291
[5 empty] | 118 | 26.20289 | 118 | 26.20289
[5 empty] | 119 | 26.27669 | 119 | 26.27669
[5 empty] | 120 | 26.35048 | 120 | 26.35048
[5 empty] | 121 | 26.42428 | 121 | 26.42428
[5 empty] | 122 | 26.49808 | 122 | 26.49808
[5 empty] | 123 | 26.57187 | 123 | 26.57187
[5 empty] | 124 | 26.64567 | 124 | 26.64567
[5 empty] | 125 | 26.71946 | 125 | 26.71946
[5 empty] | 126 | 26.79326 | 126 | 26.79326
[5 empty] | 127 | 26.86705 | 127 | 26.86705
[5 empty] | 128 | 26.94085 | 128 | 26.94085
[5 empty] | 129 | 27.01464 | 129 | 27.01464
[5 empty] | 130 | 27.08844 | 130 | 27.08844
[5 empty] | 131 | 27.16224 | 131 | 27.16224
[5 empty] | 132 | 27.23603 | 132 | 27.23603
[5 empty] | 133 | 27.30983 | 133 | 27.30983
[5 empty] | 134 | 27.38362 | 134 | 27.38362
[5 empty] | 135 | 27.45742 | 135 | 27.45742
[5 empty] | 136 | 27.53121 | 136 | 27.53121
[5 empty] | 137 | 27.60501 | 137 | 27.60501
[5 empty] | 138 | 27.6788 | 138 | 27.6788
[5 empty] | 139 | 27.7526 | 139 | 27.7526
[5 empty] | 140 | 27.8264 | 140 | 27.8264
[5 empty] | 141 | 27.90019 | 141 | 27.90019
[5 empty] | 142 | 27.97399 | 142 | 27.97399
[5 empty] | 143 | 28.04721 | 143 | 28.04721
[5 empty] | 144 | 28.12031 | 144 | 28.12031
[5 empty] | 145 | 28.19335 | 145 | 28.19335
[5 empty] | 146 | 28.26634 | 146 | 28.26634
[5 empty] | 147 | 28.33928 | 147 | 28.33928
[5 empty] | 148 | 28.41218 | 148 | 28.41218
[5 empty] | 149 | 28.48502 | 149 | 28.48502
[5 empty] | 150 | 28.55781 | 150 | 28.55781
[5 empty] | 151 | 28.63055 | 151 | 28.63055
[5 empty] | 152 | 28.70324 | 152 | 28.70324
[5 empty] | 153 | 28.77588 | 153 | 28.77588
[5 empty] | 154 | 28.84847 | 154 | 28.84847
[5 empty] | 155 | 28.92101 | 155 | 28.92101
[5 empty] | 156 | 28.9935 | 156 | 28.9935
[5 empty] | 157 | 29.06594 | 157 | 29.06594
[5 empty] | 158 | 29.13832 | 158 | 29.13832
[5 empty] | 159 | 29.21066 | 159 | 29.21066
[5 empty] | 160 | 29.28295 | 160 | 29.28295
[5 empty] | 161 | 29.35519 | 161 | 29.35519
[5 empty] | 162 | 29.42738 | 162 | 29.42738
[5 empty] | 163 | 29.49951189 | 163 | 29.49951189
[5 empty] | 164 | 29.5716 | 164 | 29.5716
[5 empty] | 165 | 29.64363 | 165 | 29.64363
[5 empty] | 166 | 29.71562 | 166 | 29.71562
[5 empty] | 167 | 29.78756 | 167 | 29.78756
[5 empty] | 168 | 29.85932 | 168 | 29.85932
[5 empty] | 169 | 29.93095 | 169 | 29.93095
[5 empty] | 170 | 30.00252 | 170 | 30.00252
[5 empty] | 171 | 30.07403 | 171 | 30.07403
[5 empty] | 172 | 30.14547 | 172 | 30.14547
[5 empty] | 173 | 30.21685 | 173 | 30.21685
[5 empty] | 174 | 30.28816 | 174 | 30.28816
[5 empty] | 175 | 30.35941 | 175 | 30.35941
[5 empty] | 176 | 30.43059 | 176 | 30.43059
[5 empty] | 177 | 30.50171 | 177 | 30.50171
[5 empty] | 178 | 30.57276 | 178 | 30.57276
[5 empty] | 179 | 30.64375 | 179 | 30.64375
[5 empty] | 180 | 30.71467 | 180 | 30.71467
[5 empty] | 181 | 30.78553 | 181 | 30.78553
[5 empty] | 182 | 30.85632 | 182 | 30.85632
[5 empty] | 183 | 30.92705 | 183 | 30.92705
[5 empty] | 184 | 30.99772 | 184 | 30.99772
[5 empty] | 185 | 31.06832 | 185 | 31.06832
[5 empty] | 186 | 31.13885 | 186 | 31.13885
[5 empty] | 187 | 31.20932 | 187 | 31.20932
[5 empty] | 188 | 31.27973 | 188 | 31.27973
[5 empty] | 189 | 31.35007 | 189 | 31.35007
[5 empty] | 190 | 31.42034 | 190 | 31.42034
[5 empty] | 191 | 31.49055 | 191 | 31.49055
[5 empty] | 192 | 31.5607 | 192 | 31.5607
[5 empty] | 193 | 31.63076 | 193 | 31.63076
[5 empty] | 194 | 31.70072 | 194 | 31.70072
[5 empty] | 195 | 31.77062 | 195 | 31.77062
[5 empty] | 196 | 31.84045 | 196 | 31.84045
[5 empty] | 197 | 31.91021 | 197 | 31.91021
[5 empty] | 198 | 31.9799 | 198 | 31.9799
[5 empty] | 199 | 32.04952 | 199 | 32.04952
[5 empty] | 200 | 32.11907 | 200 | 32.11907
[5 empty] | 201 | 32.18856 | 201 | 32.18856
[5 empty] | 202 | 32.25797 | 202 | 32.25797
[5 empty] | 203 | 32.32732 | 203 | 32.32732
[5 empty] | 204 | 32.3966 | 204 | 32.3966
[5 empty] | 205 | 32.46581 | 205 | 32.46581
[5 empty] | 206 | 32.53496 | 206 | 32.53496
[5 empty] | 207 | 32.60403 | 207 | 32.60403
[5 empty] | 208 | 32.67303 | 208 | 32.67303
[5 empty] | 209 | 32.74197 | 209 | 32.74197
[5 empty] | 210 | 32.81084 | 210 | 32.81084
[5 empty] | 211 | 32.87964 | 211 | 32.87964
[5 empty] | 212 | 32.94837 | 212 | 32.94837
[5 empty] | 213 | 33.01703 | 213 | 33.01703
[5 empty] | 214 | 33.08563 | 214 | 33.08563
[5 empty] | 215 | 33.15415 | 215 | 33.15415
[5 empty] | 216 | 33.22261 | 216 | 33.22261
[5 empty] | 217 | 33.291 | 217 | 33.291
[5 empty] | 218 | 33.35932 | 218 | 33.35932
[5 empty] | 219 | 33.42756 | 219 | 33.42756
[5 empty] | 220 | 33.49573 | 220 | 33.49573
[5 empty] | 221 | 33.56383 | 221 | 33.56383
[5 empty] | 222 | 33.63187 | 222 | 33.63187
[5 empty] | 223 | 33.69983 | 223 | 33.69983
[5 empty] | 224 | 33.76773 | 224 | 33.76773
[5 empty] | 225 | 33.83556 | 225 | 33.83556
[5 empty] | 226 | 33.90331 | 226 | 33.90331
[5 empty] | 227 | 33.971 | 227 | 33.971
[5 empty] | 228 | 34.03862 | 228 | 34.03862
[5 empty] | 229 | 34.10617 | 229 | 34.10617
[5 empty] | 230 | 34.17365 | 230 | 34.17365
[5 empty] | 231 | 34.24106 | 231 | 34.24106
[5 empty] | 232 | 34.3084 | 232 | 34.3084
[5 empty] | 233 | 34.37567 | 233 | 34.37567
[5 empty] | 234 | 34.44288 | 234 | 34.44288
[5 empty] | 235 | 34.51001 | 235 | 34.51001
[5 empty] | 236 | 34.57708 | 236 | 34.57708
[5 empty] | 237 | 34.64407 | 237 | 34.64407
[5 empty] | 238 | 34.711 | 238 | 34.711
[5 empty] | 239 | 34.77786 | 239 | 34.77786
[5 empty] | 240 | 34.84464 | 240 | 34.84464
[5 empty] | 241 | 34.91136 | 241 | 34.91136
[5 empty] | 242 | 34.97801 | 242 | 34.97801
[5 empty] | 243 | 35.04459 | 243 | 35.04459
[5 empty] | 244 | 35.11112 | 244 | 35.11112
[5 empty] | 245 | 35.17758 | 245 | 35.17758
[5 empty] | 246 | 35.24396 | 246 | 35.24396
[5 empty] | 247 | 35.31028 | 247 | 35.31028
[5 empty] | 248 | 35.37654 | 248 | 35.37654
[5 empty] | 249 | 35.44272 | 249 | 35.44272
[5 empty] | 250 | 35.50884 | 250 | 35.50884
[5 empty] | 251 | 35.57489 | 251 | 35.57489
[5 empty] | 252 | 35.64087 | 252 | 35.64087