## Small PCL-only
BSA
Guesses |  | Results |  |  | Sorted results |  |  | Average model |  | Best model |  | Exp. Data
porosity | tortuosity | porosity | tortuosity | Obj | porosity | tortuosity | Obj | t (days) | cumul rel (%) | t (days) | cumul rel (%) | time (d) | cumul. Rel (%)
0.07522075 | 3562.811 | 0.008437007 | 450.5889 | 77.08303 | 0.008436263 | 449.933 | 77.00369 | 0 | 0 | 0 | 0 | 0.04166667 | 2.5076 | 0.2231278
0.07650018 | 7987.937 | 0.008435071 | 449.916 | 77.09995 | 0.008438645 | 452.2155 | 77.00861 | 1 | 10.48208 | 1 | 10.45865 | 0.125 | 2.6658 | 0
0.001147102 | 190.0684 | 0.008435494 | 449.8337 | 77.08479 | 0.008435865 | 449.4938 | 77.03703 | 2 | 20.06971 | 2 | 20.02771 | 0.25 | 2.8727 | 0.3373375
0.007168097 | 699.7657 | 0.008433739 | 449.1009 | 77.04371 | 0.008433739 | 449.1009 | 77.04371 | 3 | 28.78345 | 3 | 28.72654 | 0.5 | 4.1022 | 0.9504002
0.04239915 | 1246.225 | 0.00843619 | 449.3511 | 77.10343 | 0.008440269 | 453.0818 | 77.0458 | 4 | 36.59113 | 4 | 36.52296 | 1 | 8.3991 | 0.9942877
0.002074438 | 6789.789 | 0.008443331 | 453.8051 | 77.07829 | 0.008437029 | 450.5813 | 77.04695 | 5 | 43.56934 | 5 | 43.49288 | 2 | 18.6363 | 1.482463
0.03357186 | 1377.854 | 0.00843687 | 450.606 | 77.07887 | 0.008436352 | 450.2223 | 77.04754 | 6 | 49.81719 | 6 | 49.73497 | 3 | 30.9549 | 3.163382
0.03267525 | 572.5943 | 0.008438645 | 452.2155 | 77.00861 | 0.008441597 | 454.1539 | 77.049 | 7 | 55.2836 | 7 | 55.202 | 7 | 51.1614 | 0.5530175
0.01274033 | 2320.131 | 0.008438423 | 451.6688 | 77.05607 | 0.008436536 | 450.6111 | 77.0506 | 8 | 57.09129 | 8 | 57.0182 | 14 | 68.3004 | 1.939691
0.001035391 | 5038.284 | 0.008435865 | 449.4938 | 77.03703 | 0.008437302 | 449.7722 | 77.05364 | 9 | 58.36929 | 9 | 58.2987 | 28 | 78.1456 | 0.3703998
0.00478738 | 1042.509 | 0.008436714 | 450.7553 | 77.07389 | 0.008434278 | 449.5526 | 77.05397 | 10 | 59.60087 | 10 | 59.53287 | 56 | 88.675 | 4.022493489
0.05003872 | 137.191 | 0.008430183 | 447.941 | 77.06364 | 0.008439273 | 452.7171 | 77.05572 | 11 | 60.75969 | 11 | 60.69339 | 84 | 94.2532 | 4.961842
0.01586279 | 7124.989 | 0.00843457 | 449.0531 | 77.09926 | 0.008438423 | 451.6688 | 77.05607 | 12 | 61.9185 | 12 | 61.8539 | 112 | 95.4754 | 0.3037209
0.004687471 | 127.3928 | 0.008437029 | 450.5813 | 77.04695 | 0.008447505 | 456.5744 | 77.05651 | 13 | 63.01385 | 13 | 62.95162 | 140 | 96.4687 | 0.3864687
0.01393413 | 825.7923 | 0.008436263 | 450.46 | 77.07152 | 0.008435966 | 449.9966 | 77.05969 | 14 | 64.10161 | 14 | 64.04083 | 168 | 100.7778 | 2.151767
0.002148509 | 166.6272 | 0.008436001 | 449.2658 | 77.07405 | 0.008436302 | 452.6179 | 77.06166 | 15 | 65.13911 | 15 | 65.08075
0.0108997 | 476.5256 | 0.008447505 | 456.5744 | 77.05651 | 0.008436305 | 450.5379 | 77.06249 | 16 | 66.16018 | 16 | 66.10304
0.08513214 | 4471.67 | 0.008437998 | 450.5735 | 77.06793 | 0.008436869 | 450.4669 | 77.06309 | 17 | 67.16222 | 17 | 67.10705
0.0382987 | 250.311 | 0.008435451 | 449.5957 | 77.08991 | 0.008430183 | 447.941 | 77.06364 | 18 | 68.13412 | 18 | 68.08055
0.003072892 | 5778.701 | 0.008436263 | 449.933 | 77.00369 | 0.008434696 | 449.9521 | 77.06416 | 19 | 69.08352 | 19 | 69.03152
0.01839991 | 1951.215 | 0.008431933 | 448.3699 | 77.09892 | 0.008439504 | 450.1693 | 77.06564 | 20 | 70.01041 | 20 | 69.95995
0.004238745 | 400.4073 | 0.008440805 | 453.0492 | 77.0831 | 0.008432332 | 449.9244 | 77.06773 | 21 | 70.91269 | 21 | 70.86394
0.09131833 | 262.7032 | 0.008435966 | 449.9966 | 77.05969 | 0.008437998 | 450.5735 | 77.06793 | 22 | 71.78648 | 22 | 71.73929
0.00123388 | 295.3682 | 0.008436352 | 450.2223 | 77.04754 | 0.008436793 | 452.4687 | 77.06843 | 23 | 72.63504 | 23 | 72.58939
0.002651384 | 2948.502 | 0.008432332 | 449.9244 | 77.06773 | 0.008435198 | 450.0418 | 77.07048 | 24 | 73.45838 | 24 | 73.41424
0.02992642 | 102.2448 | 0.008437302 | 449.7722 | 77.05364 | 0.008431263 | 447.9719 | 77.07103 | 25 | 74.25669 | 25 | 74.21389
0.001350883 | 1738.867 | 0.008433542 | 448.6055 | 77.07839 | 0.008436263 | 450.46 | 77.07152 | 26 | 75.0342 | 26 | 74.99281
0.007843461 | 1163.407 | 0.008435503 | 450.1504 | 77.12368 | 0.008437216 | 450.3763 | 77.07217 | 27 | 75.78819 | 27 | 75.7482
0.02735561 | 2569.719 | 0.008436305 | 450.5379 | 77.06249 | 0.008440206 | 453.0615 | 77.07251 | 28 | 76.51866 | 28 | 76.48006
0.02265581 | 9899.154 | 0.008434247 | 448.7316 | 77.09139 | 0.008436714 | 450.7553 | 77.07389 | 29 | 77.22563 | 29 | 77.18838
0.001447892 | 496.7275 | 0.008436793 | 452.4687 | 77.06843 | 0.008434649 | 449.7197 | 77.07391 | 30 | 77.91537 | 30 | 77.87905
0.005497029 | 318.2557 | 0.008436302 | 452.6179 | 77.06166 | 0.008436001 | 449.2658 | 77.07405 | 31 | 78.58627 | 31 | 78.55114
0.003972862 | 5379.864 | 0.008434649 | 449.7197 | 77.07391 | 0.008434313 | 448.7703 | 77.07689 | 32 | 79.23686 | 32 | 79.20293
0.006884093 | 4261.406 | 0.008434278 | 449.5526 | 77.05397 | 0.008443331 | 453.8051 | 77.07829 | 33 | 79.86716 | 33 | 79.83439
0.01186766 | 625.4717 | 0.008432497 | 448.5326 | 77.12593 | 0.008433542 | 448.6055 | 77.07839 | 34 | 80.47714 | 34 | 80.44553
0.00160052 | 152.0413 | 0.008434313 | 448.7703 | 77.07689 | 0.00843687 | 450.606 | 77.07887 | 35 | 81.06683 | 35 | 81.03636
0.05512736 | 942.751 | 0.008435502 | 448.9986 | 77.10992 | 0.008437007 | 450.5889 | 77.08303 | 36 | 81.64258 | 36 | 81.6128
0.01505101 | 206.4042 | 0.008437216 | 450.3763 | 77.07217 | 0.008440805 | 453.0492 | 77.0831 | 37 | 82.20285 | 37 | 82.17408
0.00182063 | 874.7563 | 0.008434696 | 449.9521 | 77.06416 | 0.008435494 | 449.8337 | 77.08479 | 38 | 82.74546 | 38 | 82.71769
0.009063346 | 374.897 | 0.008439273 | 452.7171 | 77.05572 | 0.008435451 | 449.5957 | 77.08991 | 39 | 83.2704 | 39 | 83.24362
0.06369336 | 336.4496 | 0.008441597 | 454.1539 | 77.049 | 0.008434247 | 448.7316 | 77.09139 | 40 | 83.77768 | 40 | 83.75187
0.02446005 | 2226.778 | 0.008440269 | 453.0818 | 77.0458 | 0.008431933 | 448.3699 | 77.09892 | 41 | 84.26728 | 41 | 84.24245
0.02038159 | 666.6616 | 0.008439504 | 450.1693 | 77.06564 | 0.00843457 | 449.0531 | 77.09926 | 42 | 84.74548 | 42 | 84.72113
0.005973546 | 3052.325 | 0.008440206 | 453.0615 | 77.07251 | 0.008435071 | 449.916 | 77.09995 | 43 | 85.21171 | 43 | 85.18819
0.002890446 | 214.7716 | 0.008436869 | 450.4669 | 77.06309 | 0.008435094 | 449.3004 | 77.10236 | 44 | 85.66313 | 44 | 85.64044
0.009666462 | 1549.976 | 0.008436536 | 450.6111 | 77.0506 | 0.00843619 | 449.3511 | 77.10343 | 45 | 86.09975 | 45 | 86.07787
0.002364697 | 112.1003 | 0.008435198 | 450.0418 | 77.07048 | 0.008435502 | 448.9986 | 77.10992 | 46 | 86.52156 | 46 | 86.50049
0.003330213 | 3875.814 | 0.008432484 | 449.8905 | 77.11271 | 0.008432484 | 449.8905 | 77.11271 | 47 | 86.92856 | 47 | 86.90829
0.05959132 | 1693.957 | 0.008431263 | 447.9719 | 77.07103 | 0.008435503 | 450.1504 | 77.12368 | 48 | 87.32561 | 48 | 87.30574
0.04663225 | 9114.979 | 0.008435094 | 449.3004 | 77.10236 | 0.008432497 | 448.5326 | 77.12593 | 49 | 87.71321 | 49 | 87.69402
[8 empty] | 50 | 88.08849 | 50 | 88.06997
[5 empty] | 0.008436349 | 450.4626 | 77.07107 | 51 | 88.45144 | 51 | 88.43358
[8 empty] | 52 | 88.80205 | 52 | 88.78486
[8 empty] | 53 | 89.14035 | 53 | 89.12381
[8 empty] | 54 | 89.46994 | 54 | 89.45373
[8 empty] | 55 | 89.79205 | 55 | 89.77639
[8 empty] | 56 | 90.10393 | 56 | 90.08882
[8 empty] | 57 | 90.40556 | 57 | 90.391
[8 empty] | 58 | 90.69696 | 58 | 90.68293
[8 empty] | 59 | 90.97811 | 59 | 90.96463
[8 empty] | 60 | 91.25168 | 60 | 91.23846
[8 empty] | 61 | 91.51933 | 61 | 91.50656
[8 empty] | 62 | 91.77848 | 62 | 91.76616
[8 empty] | 63 | 92.02913 | 63 | 92.01726
[8 empty] | 64 | 92.27129 | 64 | 92.25986
[8 empty] | 65 | 92.50496 | 65 | 92.49396
[8 empty] | 66 | 92.73201 | 66 | 92.72124
[8 empty] | 67 | 92.95439 | 67 | 92.94398
[8 empty] | 68 | 93.16972 | 68 | 93.15967
[8 empty] | 69 | 93.378 | 69 | 93.36832
[8 empty] | 70 | 93.57923 | 70 | 93.56991
[8 empty] | 71 | 93.77342 | 71 | 93.76446
[8 empty] | 72 | 93.96188 | 72 | 93.9531
[8 empty] | 73 | 94.14663 | 73 | 94.13815
[8 empty] | 74 | 94.32554 | 74 | 94.31736
[8 empty] | 75 | 94.49861 | 75 | 94.49073
[8 empty] | 76 | 94.66584 | 76 | 94.65824
[8 empty] | 77 | 94.82722 | 77 | 94.81991
[8 empty] | 78 | 94.98364 | 78 | 94.97649
[8 empty] | 79 | 95.13713 | 79 | 95.13023
[8 empty] | 80 | 95.28579 | 80 | 95.27912
[8 empty] | 81 | 95.42959 | 81 | 95.42317
[8 empty] | 82 | 95.56855 | 82 | 95.56237
[8 empty] | 83 | 95.70267 | 83 | 95.69672
[8 empty] | 84 | 95.8325 | 84 | 95.82668
[8 empty] | 85 | 95.96003 | 85 | 95.9544
[8 empty] | 86 | 96.08353 | 86 | 96.07811
[8 empty] | 87 | 96.20303 | 87 | 96.1978
[8 empty] | 88 | 96.3185 | 88 | 96.31346
[8 empty] | 89 | 96.42995 | 89 | 96.42511
[8 empty] | 90 | 96.53772 | 90 | 96.53298
[8 empty] | 91 | 96.64367 | 91 | 96.63909
[8 empty] | 92 | 96.74629 | 92 | 96.74187
[8 empty] | 93 | 96.84557 | 93 | 96.84132
[8 empty] | 94 | 96.94153 | 94 | 96.93743
[8 empty] | 95 | 97.03415 | 95 | 97.03021
[8 empty] | 96 | 97.1236 | 96 | 97.11975
[8 empty] | 97 | 97.21163 | 97 | 97.2079
[8 empty] | 98 | 97.29689 | 98 | 97.29329
[8 empty] | 99 | 97.37938 | 99 | 97.37592
[8 empty] | 100 | 97.45912 | 100 | 97.45579
[8 empty] | 101 | 97.53609 | 101 | 97.53289
[8 empty] | 102 | 97.61035 | 102 | 97.60722
[8 empty] | 103 | 97.68347 | 103 | 97.68045
[8 empty] | 104 | 97.75431 | 104 | 97.75139
[8 empty] | 105 | 97.82286 | 105 | 97.82004
[8 empty] | 106 | 97.88912 | 106 | 97.88641
[8 empty] | 107 | 97.95308 | 107 | 97.95048
[8 empty] | 108 | 98.01476 | 108 | 98.01225
[8 empty] | 109 | 98.07548 | 109 | 98.07302
[8 empty] | 110 | 98.13433 | 110 | 98.13196
[8 empty] | 111 | 98.19129 | 111 | 98.189
[8 empty] | 112 | 98.24634 | 112 | 98.24414
[8 empty] | 113 | 98.2995 | 113 | 98.29738
[8 empty] | 114 | 98.35076 | 114 | 98.34872
[8 empty] | 115 | 98.40114 | 115 | 98.39914
[8 empty] | 116 | 98.45004 | 116 | 98.44811
[8 empty] | 117 | 98.49737 | 117 | 98.49551
[8 empty] | 118 | 98.54312 | 118 | 98.54133
[8 empty] | 119 | 98.58729 | 119 | 98.58557
[8 empty] | 120 | 98.62989 | 120 | 98.62824
[8 empty] | 121 | 98.6717 | 121 | 98.67008
[8 empty] | 122 | 98.71233 | 122 | 98.71076
[8 empty] | 123 | 98.75165 | 123 | 98.75014
[8 empty] | 124 | 98.78966 | 124 | 98.78821
[8 empty] | 125 | 98.82637 | 125 | 98.82498
[8 empty] | 126 | 98.86178 | 126 | 98.86044
[8 empty] | 127 | 98.89647 | 127 | 98.89516
[8 empty] | 128 | 98.93023 | 128 | 98.92896
[8 empty] | 129 | 98.9629 | 129 | 98.96168
[8 empty] | 130 | 98.99449 | 130 | 98.99331
[8 empty] | 131 | 99.025 | 131 | 99.02386
[8 empty] | 132 | 99.05442 | 132 | 99.05333
[8 empty] | 133 | 99.08321 | 133 | 99.08214
[8 empty] | 134 | 99.11126 | 134 | 99.11023
[8 empty] | 135 | 99.1384 | 135 | 99.13741
[8 empty] | 136 | 99.16465 | 136 | 99.1637
[8 empty] | 137 | 99.19 | 137 | 99.18908
[8 empty] | 138 | 99.21446 | 138 | 99.21357
[8 empty] | 139 | 99.23835 | 139 | 99.23749
[8 empty] | 140 | 99.26165 | 140 | 99.26082
[8 empty] | 141 | 99.28421 | 141 | 99.2834
[8 empty] | 142 | 99.30602 | 142 | 99.30524
[8 empty] | 143 | 99.32708 | 143 | 99.32634
[8 empty] | 144 | 99.34741 | 144 | 99.34669
[8 empty] | 145 | 99.36724 | 145 | 99.36654
[8 empty] | 146 | 99.38659 | 146 | 99.38592
[8 empty] | 147 | 99.40534 | 147 | 99.40468
[8 empty] | 148 | 99.42346 | 148 | 99.42283
[8 empty] | 149 | 99.44096 | 149 | 99.44036
[8 empty] | 150 | 99.45785 | 150 | 99.45728
[8 empty] | 151 | 99.47431 | 151 | 99.47374
[8 empty] | 152 | 99.49039 | 152 | 99.48985
[8 empty] | 153 | 99.50597 | 153 | 99.50544
[8 empty] | 154 | 99.52103 | 154 | 99.52052
[8 empty] | 155 | 99.53557 | 155 | 99.53509
[8 empty] | 156 | 99.54961 | 156 | 99.54914
[8 empty] | 157 | 99.56327 | 157 | 99.56281
[8 empty] | 158 | 99.57663 | 158 | 99.57619
[8 empty] | 159 | 99.58957 | 159 | 99.58914
[8 empty] | 160 | 99.60208 | 160 | 99.60167
[8 empty] | 161 | 99.61417 | 161 | 99.61378
[8 empty] | 162 | 99.62584 | 162 | 99.62546
[8 empty] | 163 | 99.63717 | 163 | 99.6368
[8 empty] | 164 | 99.64827 | 164 | 99.64792
[8 empty] | 165 | 99.65902 | 165 | 99.65868
[8 empty] | 166 | 99.66942 | 166 | 99.66909
[8 empty] | 167 | 99.67947 | 167 | 99.67915
[8 empty] | 168 | 99.68916 | 168 | 99.68885
[8 empty] | 169 | 99.69857 | 169 | 99.69827
[8 empty] | 170 | 99.70779 | 170 | 99.7075
[8 empty] | 171 | 99.71672 | 171 | 99.71645
[8 empty] | 172 | 99.72536 | 172 | 99.7251
[8 empty] | 173 | 99.73371 | 173 | 99.73345
[8 empty] | 174 | 99.74177 | 174 | 99.74152
[8 empty] | 175 | 99.74958 | 175 | 99.74934
[8 empty] | 176 | 99.75724 | 176 | 99.75701
[8 empty] | 177 | 99.76466 | 177 | 99.76444
[8 empty] | 178 | 99.77184 | 178 | 99.77162
[8 empty] | 179 | 99.77878 | 179 | 99.77857
[8 empty] | 180 | 99.78547 | 180 | 99.78527
[8 empty] | 181 | 99.79195 | 181 | 99.79176
[8 empty] | 182 | 99.79832 | 182 | 99.79813
[8 empty] | 183 | 99.80449 | 183 | 99.8043
[8 empty] | 184 | 99.81045 | 184 | 99.81028
[8 empty] | 185 | 99.81621 | 185 | 99.81605
[8 empty] | 186 | 99.82178 | 186 | 99.82162
[8 empty] | 187 | 99.82716 | 187 | 99.827
[8 empty] | 188 | 99.83245 | 188 | 99.8323
[8 empty] | 189 | 99.83757 | 189 | 99.83743
[8 empty] | 190 | 99.84253 | 190 | 99.84239
[8 empty] | 191 | 99.84732 | 191 | 99.84718
[8 empty] | 192 | 99.85194 | 192 | 99.85181
[8 empty] | 193 | 99.85641 | 193 | 99.85628
[8 empty] | 194 | 99.8608 | 194 | 99.86068
[8 empty] | 195 | 99.86506 | 195 | 99.86494
[8 empty] | 196 | 99.86918 | 196 | 99.86906
[8 empty] | 197 | 99.87316 | 197 | 99.87305
[8 empty] | 198 | 99.877 | 198 | 99.87689
[8 empty] | 199 | 99.88071 | 199 | 99.8806
[8 empty] | 200 | 99.88436 | 200 | 99.88426
[8 empty] | 201 | 99.88789 | 201 | 99.8878
[8 empty] | 202 | 99.89131 | 202 | 99.89122
[8 empty] | 203 | 99.89462 | 203 | 99.89453
[8 empty] | 204 | 99.89782 | 204 | 99.89773
[8 empty] | 205 | 99.90089 | 205 | 99.90081
[8 empty] | 206 | 99.90393 | 206 | 99.90385
[8 empty] | 207 | 99.90686 | 207 | 99.90679
[8 empty] | 208 | 99.90971 | 208 | 99.90963
[8 empty] | 209 | 99.91246 | 209 | 99.91239
[8 empty] | 210 | 99.91511 | 210 | 99.91504
[8 empty] | 211 | 99.91767 | 211 | 99.9176
[8 empty] | 212 | 99.92018 | 212 | 99.92012
[8 empty] | 213 | 99.92262 | 213 | 99.92256
[8 empty] | 214 | 99.92499 | 214 | 99.92493
[8 empty] | 215 | 99.92727 | 215 | 99.92721
[8 empty] | 216 | 99.92948 | 216 | 99.92942
[8 empty] | 217 | 99.9316 | 217 | 99.93155
[8 empty] | 218 | 99.93369 | 218 | 99.93364
[8 empty] | 219 | 99.93572 | 219 | 99.93567
[8 empty] | 220 | 99.93768 | 220 | 99.93763
[8 empty] | 221 | 99.93958 | 221 | 99.93953
[8 empty] | 222 | 99.94141 | 222 | 99.94137
[8 empty] | 223 | 99.94318 | 223 | 99.94314
[8 empty] | 224 | 99.94491 | 224 | 99.94487
[8 empty] | 225 | 99.9466 | 225 | 99.94656
[8 empty] | 226 | 99.94823 | 226 | 99.94819
[8 empty] | 227 | 99.9498 | 227 | 99.94977
[8 empty] | 228 | 99.95133 | 228 | 99.95129
[8 empty] | 229 | 99.9528 | 229 | 99.95276
[8 empty] | 230 | 99.95423 | 230 | 99.9542
[8 empty] | 231 | 99.95563 | 231 | 99.9556
[8 empty] | 232 | 99.95699 | 232 | 99.95696
[8 empty] | 233 | 99.9583 | 233 | 99.95827
[8 empty] | 234 | 99.95956 | 234 | 99.95954
[8 empty] | 235 | 99.96078 | 235 | 99.96076
[8 empty] | 236 | 99.96198 | 236 | 99.96195
[8 empty] | 237 | 99.96314 | 237 | 99.96312
[8 empty] | 238 | 99.96427 | 238 | 99.96424
[8 empty] | 239 | 99.96536 | 239 | 99.96533
[8 empty] | 240 | 99.96641 | 240 | 99.96639
[8 empty] | 241 | 99.96742 | 241 | 99.9674
[8 empty] | 242 | 99.96841 | 242 | 99.96839
[8 empty] | 243 | 99.96938 | 243 | 99.96936
[8 empty] | 244 | 99.97031 | 244 | 99.97029
[8 empty] | 245 | 99.97122 | 245 | 99.9712
[8 empty] | 246 | 99.97209 | 246 | 99.97207
[8 empty] | 247 | 99.97294 | 247 | 99.97292
[8 empty] | 248 | 99.97376 | 248 | 99.97374
[8 empty] | 249 | 99.97456 | 249 | 99.97454
[8 empty] | 250 | 99.97534 | 250 | 99.97532
[8 empty] | 251 | 99.97609 | 251 | 99.97607
[8 empty] | 252 | 99.97682 | 252 | 99.9768

## Large PCL-only
BSA
Initial guesses | Results |  | Sorted results |  | Average model |  | Best model |  | Exp. Data
kc (m/s) | kc (m/s) | Obj | kc (m/s) | Obj | t (days) | cumul rel (%) | t (days) | cumul rel (%) | time (d) | cumul. Rel (%) | stdv
1.042121e-09 | 5.178001e-09 | 580.5764 | 5.248336e-09 | 576.3427 | 0 | 0 | 0 | 0 | 0.02083333 | 0.5199211 | 0.06871024
1.681217e-09 | 5.167458e-09 | 580.5892 | 5.249453e-09 | 576.3471 | 1 | 5.787891 | 1 | 5.841612 | 0.04166667 | 0.8356736 | 0.01810874
3.218045e-12 | 5.177931e-09 | 580.5764 | 5.183868e-09 | 580.5726 | 2 | 11.14174 | 2 | 11.23989 | 0.125 | 1.842965 | 0.8448495
2.223264e-09 | 5.176836e-09 | 580.5774 | 5.181367e-09 | 580.5739 | 3 | 16.16446 | 3 | 16.30125 | 0.25 | 4.062095 | 2.255009
6.768309e-11 | 5.178989e-09 | 580.5756 | 5.1807e-09 | 580.5743 | 4 | 20.84906 | 4 | 21.01891 | 0.75 | 10.06954 | 1.675133
2.755059e-12 | 5.177923e-09 | 580.5764 | 5.180492e-09 | 580.5745 | 5 | 25.25664 | 5 | 25.45517 | 1 | 10.86213 | 0.3125886
9.187989e-12 | 5.178033e-09 | 580.5763 | 5.180169e-09 | 580.5747 | 6 | 29.41659 | 6 | 29.64002 | 2 | 16.94334 | 1.857313
5.40467e-11 | 5.178775e-09 | 580.5757 | 5.179813e-09 | 580.5749 | 7 | 33.41134 | 7 | 33.65728 | 3 | 21.72708735 | 0.9338388
5.166288e-09 | 5.183868e-09 | 580.5726 | 5.179522e-09 | 580.5752 | 8 | 37.21753 | 8 | 37.48323 | 5 | 30.79311 | 0.8134674
7.981693e-09 | 5.248336e-09 | 576.3427 | 5.179319e-09 | 580.5753 | 9 | 40.82362 | 9 | 41.10631 | 7 | 39.5601248 | 1.21274
4.569815e-12 | 5.177954e-09 | 580.5764 | 5.179235e-09 | 580.5754 | 10 | 44.2248 | 10 | 44.52165 | 10 | 49.17279 | 0.7402605
9.540967e-09 | 5.179235e-09 | 580.5754 | 5.179122e-09 | 580.5755 | 11 | 47.43689 | 11 | 47.74544 | 14 | 55.81382 | 1.122257
4.360371e-09 | 5.170933e-09 | 580.5841 | 5.178989e-09 | 580.5756 | 12 | 50.4674 | 12 | 50.78536 | 28 | 70.60051 | 1.97124
3.500047e-11 | 5.178461e-09 | 580.576 | 5.178775e-09 | 580.5757 | 13 | 53.32951 | 13 | 53.65486 | 56 | 83.36001 | 2.613421
7.739764e-10 | 5.173613e-09 | 580.5807 | 5.178651e-09 | 580.5758 | 14 | 56.05172 | 14 | 56.38307 | 84 | 89.27393595 | 0.8235502
3.658109e-12 | 5.177938e-09 | 580.5764 | 5.178461e-09 | 580.576 | 15 | 58.61969 | 15 | 58.95533 | 112 | 94.47656 | 1.624187
2.071203e-11 | 5.178228e-09 | 580.5762 | 5.178382e-09 | 580.576 | 16 | 61.03342 | 16 | 61.37164 | 140 | 100.1534 | 0.6400372
2.684788e-09 | 5.157146e-09 | 580.6092 | 5.178381e-09 | 580.576 | 17 | 63.29875 | 17 | 63.63791
6.138418e-10 | 5.169912e-09 | 580.5855 | 5.178336e-09 | 580.5761 | 18 | 65.45535 | 18 | 65.79417
6.597803e-09 | 5.249453e-09 | 576.3471 | 5.178228e-09 | 580.5762 | 19 | 67.47613 | 19 | 67.81308
1.029776e-10 | 5.179522e-09 | 580.5752 | 5.178186e-09 | 580.5762 | 20 | 69.36108 | 20 | 69.69463
1.658278e-12 | 5.177904e-09 | 580.5764 | 5.178144e-09 | 580.5762 | 21 | 71.14688 | 21 | 71.47799
1.364135e-09 | 5.157733e-09 | 580.6079 | 5.178072e-09 | 580.5763 | 22 | 72.83853 | 22 | 73.16497
3.166052e-09 | 5.169752e-09 | 580.5857 | 5.178033e-09 | 580.5763 | 23 | 74.42137 | 23 | 74.74209
1.218033e-10 | 5.179813e-09 | 580.5749 | 5.178016e-09 | 580.5764 | 24 | 75.90124 | 24 | 76.21762
4.092619e-10 | 5.16365e-09 | 580.5957 | 5.178001e-09 | 580.5764 | 25 | 77.31263 | 25 | 77.62262
2.912543e-10 | 5.158585e-09 | 580.606 | 5.177985e-09 | 580.5764 | 26 | 78.63435 | 26 | 78.93711
1.819338e-11 | 5.178186e-09 | 580.5762 | 5.177975e-09 | 580.5764 | 27 | 79.86564 | 27 | 80.15761
8.927224e-11 | 5.179319e-09 | 580.5753 | 5.177954e-09 | 580.5764 | 28 | 80.97054 | 28 | 81.25252
5.782783e-12 | 5.177975e-09 | 580.5764 | 5.177938e-09 | 580.5764 | 29 | 81.9679 | 29 | 82.2392
1.958246e-10 | 5.1807e-09 | 580.5743 | 5.177931e-09 | 580.5764 | 30 | 82.85772 | 30 | 83.11828
1.031653e-12 | 5.177893e-09 | 580.5765 | 5.177923e-09 | 580.5764 | 31 | 83.70268 | 31 | 83.96137
8.18802e-12 | 5.178016e-09 | 580.5764 | 5.177912e-09 | 580.5764 | 32 | 84.48108 | 32 | 84.7319
1.888087e-12 | 5.177908e-09 | 580.5764 | 5.177908e-09 | 580.5764 | 33 | 85.22352 | 33 | 85.47245
2.121409e-12 | 5.177912e-09 | 580.5764 | 5.177904e-09 | 580.5764 | 34 | 85.92535 | 34 | 86.16888
1.250642e-09 | 5.180492e-09 | 580.5745 | 5.177897e-09 | 580.5765 | 35 | 86.59418 | 35 | 86.83398
1.511555e-10 | 5.180169e-09 | 580.5747 | 5.177893e-09 | 580.5765 | 36 | 87.22879 | 36 | 87.46354
1.147365e-11 | 5.178072e-09 | 580.5763 | 5.176836e-09 | 580.5774 | 37 | 87.83399 | 37 | 88.06454
3.711627e-09 | 5.178382e-09 | 580.576 | 5.173613e-09 | 580.5807 | 38 | 88.40918 | 38 | 88.6347
1.30189e-12 | 5.177897e-09 | 580.5765 | 5.170997e-09 | 580.584 | 39 | 88.95787 | 39 | 89.17895
2.716012e-11 | 5.178336e-09 | 580.5761 | 5.170933e-09 | 580.5841 | 40 | 89.47969 | 40 | 89.69573
1.569221e-11 | 5.178144e-09 | 580.5762 | 5.169912e-09 | 580.5855 | 41 | 89.97959 | 41 | 90.19159
4.759225e-10 | 5.165857e-09 | 580.5918 | 5.169752e-09 | 580.5857 | 42 | 90.45716 | 42 | 90.66433
6.571532e-10 | 5.170997e-09 | 580.584 | 5.167458e-09 | 580.5892 | 43 | 90.91182 | 43 | 91.11394
6.386739e-12 | 5.177985e-09 | 580.5764 | 5.165857e-09 | 580.5918 | 44 | 91.34356 | 44 | 91.54055
4.673126e-11 | 5.178651e-09 | 580.5758 | 5.16365e-09 | 580.5957 | 45 | 91.75728 | 45 | 91.95001
2.981907e-11 | 5.178381e-09 | 580.576 | 5.160585e-09 | 580.6017 | 46 | 92.15116 | 46 | 92.33874
7.628669e-11 | 5.179122e-09 | 580.5755 | 5.158585e-09 | 580.606 | 47 | 92.52452 | 47 | 92.70677
2.506385e-10 | 5.181367e-09 | 580.5739 | 5.157733e-09 | 580.6079 | 48 | 92.87885 | 48 | 93.05705
3.412166e-10 | 5.160585e-09 | 580.6017 | 5.157146e-09 | 580.6092 | 49 | 93.21964 | 49 | 93.39293
[5 empty] | 50 | 93.54324 | 50 | 93.7115
|  |  | 5.178366e-09 | 580.4108 | 51 | 93.84966 | 51 | 94.01275
[5 empty] | 52 | 94.14254 | 52 | 94.3019
[5 empty] | 53 | 94.42268 | 53 | 94.57731
[5 empty] | 54 | 94.6884 | 54 | 94.83821
[5 empty] | 55 | 94.93975 | 55 | 95.0857
[5 empty] | 56 | 95.18202 | 56 | 95.32356
[5 empty] | 57 | 95.4122 | 57 | 95.54927
[5 empty] | 58 | 95.63027 | 58 | 95.76282
[5 empty] | 59 | 95.83783 | 59 | 95.96692
[5 empty] | 60 | 96.037 | 60 | 96.16198
[5 empty] | 61 | 96.22603 | 61 | 96.34685
[5 empty] | 62 | 96.40491 | 62 | 96.5217
[5 empty] | 63 | 96.57651 | 63 | 96.6901
[5 empty] | 64 | 96.74018 | 64 | 96.84998
[5 empty] | 65 | 96.89535 | 65 | 97.00133
[5 empty] | 66 | 97.04248 | 66 | 97.14544
[5 empty] | 67 | 97.18406 | 67 | 97.28356
[5 empty] | 68 | 97.31851 | 68 | 97.41454
[5 empty] | 69 | 97.44582 | 69 | 97.53838
[5 empty] | 70 | 97.56738 | 70 | 97.65731
[5 empty] | 71 | 97.68375 | 71 | 97.77054
[5 empty] | 72 | 97.79414 | 72 | 97.8778
[5 empty] | 73 | 97.89855 | 73 | 97.97958
[5 empty] | 74 | 97.9991 | 74 | 98.07737
[5 empty] | 75 | 98.09471 | 75 | 98.17016
[5 empty] | 76 | 98.18531 | 76 | 98.25794
[5 empty] | 77 | 98.27146 | 77 | 98.34188
[5 empty] | 78 | 98.35418 | 78 | 98.42207
[5 empty] | 79 | 98.43271 | 79 | 98.49807
[5 empty] | 80 | 98.50703 | 80 | 98.56997
[5 empty] | 81 | 98.57823 | 81 | 98.6392
[5 empty] | 82 | 98.64622 | 82 | 98.70493
[5 empty] | 83 | 98.71068 | 83 | 98.76714
[5 empty] | 84 | 98.77175 | 84 | 98.82641
[5 empty] | 85 | 98.83055 | 85 | 98.88319
[5 empty] | 86 | 98.8864 | 86 | 98.93703
[5 empty] | 87 | 98.93929 | 87 | 98.98794
[5 empty] | 88 | 98.98974 | 88 | 99.03685
[5 empty] | 89 | 99.03807 | 89 | 99.0834
[5 empty] | 90 | 99.08393 | 90 | 99.12749
[5 empty] | 91 | 99.12731 | 91 | 99.16935
[5 empty] | 92 | 99.16904 | 92 | 99.20955
[5 empty] | 93 | 99.20875 | 93 | 99.24769
[5 empty] | 94 | 99.24639 | 94 | 99.28378
[5 empty] | 95 | 99.28214 | 95 | 99.3183
[5 empty] | 96 | 99.3165 | 96 | 99.35127
[5 empty] | 97 | 99.34912 | 97 | 99.38251
[5 empty] | 98 | 99.38 | 98 | 99.41207
[5 empty] | 99 | 99.40955 | 99 | 99.44054
[5 empty] | 100 | 99.43778 | 100 | 99.46756
[5 empty] | 101 | 99.46456 | 101 | 99.49313
[5 empty] | 102 | 99.48991 | 102 | 99.5175
[5 empty] | 103 | 99.51433 | 103 | 99.54085
[5 empty] | 104 | 99.53753 | 104 | 99.56298
[5 empty] | 105 | 99.55951 | 105 | 99.58391
[5 empty] | 106 | 99.58044 | 106 | 99.60402
[5 empty] | 107 | 99.60052 | 107 | 99.62316
[5 empty] | 108 | 99.61957 | 108 | 99.64128
[5 empty] | 109 | 99.63759 | 109 | 99.65849
[5 empty] | 110 | 99.6549 | 110 | 99.67502
[5 empty] | 111 | 99.6714 | 111 | 99.6907
[5 empty] | 112 | 99.68704 | 112 | 99.70554
[5 empty] | 113 | 99.70188 | 113 | 99.71973
[5 empty] | 114 | 99.71615 | 114 | 99.73329
[5 empty] | 115 | 99.7297 | 115 | 99.74613
[5 empty] | 116 | 99.74252 | 116 | 99.75829
[5 empty] | 117 | 99.75479 | 117 | 99.76999
[5 empty] | 118 | 99.76651 | 118 | 99.7811
[5 empty] | 119 | 99.77764 | 119 | 99.79161
[5 empty] | 120 | 99.78816 | 120 | 99.80163
[5 empty] | 121 | 99.7983 | 121 | 99.81123
[5 empty] | 122 | 99.80794 | 122 | 99.82033
[5 empty] | 123 | 99.81707 | 123 | 99.82893
[5 empty] | 124 | 99.82576 | 124 | 99.8372
[5 empty] | 125 | 99.8341 | 125 | 99.84507
[5 empty] | 126 | 99.84201 | 126 | 99.85252
[5 empty] | 127 | 99.8495 | 127 | 99.8596
[5 empty] | 128 | 99.85668 | 128 | 99.86639
[5 empty] | 129 | 99.86353 | 129 | 99.87284
[5 empty] | 130 | 99.87003 | 130 | 99.87894
[5 empty] | 131 | 99.87619 | 131 | 99.88477
[5 empty] | 132 | 99.88212 | 132 | 99.89035
[5 empty] | 133 | 99.88774 | 133 | 99.89562
[5 empty] | 134 | 99.89307 | 134 | 99.90062
[5 empty] | 135 | 99.89816 | 135 | 99.90544
[5 empty] | 136 | 99.90304 | 136 | 99.91
[5 empty] | 137 | 99.90766 | 137 | 99.91432
[5 empty] | 138 | 99.91203 | 138 | 99.91844
[5 empty] | 139 | 99.91624 | 139 | 99.92239
[5 empty] | 140 | 99.92024 | 140 | 99.92613

## Small chitosan-PCL
10% formulation
Guess | Results |  | Sorted results |  | Average model |  | Best model |  | Exp. Data
sf | sf | Obj | sf | Obj | t (days) | cumul rel (%) | t (days) | cumul rel (%) | time (d) | cumul. Rel (%) | stdv
80.72458 | 19.4181 | 1287.619 | 19.4213504 | 1287.608 | 0 | 0 | 0 | 0 | 0.02083333 | 0.543710285 | 0.931212
26.9247 | 26.832156 | 2026.09 | 19.42131 | 1287.608 | 1 | 1.626866 | 1 | 1.633243 | 0.04166667 | 0.5873694 | 0.102534
6.113522 | 19.41695 | 1287.623 | 19.42097 | 1287.609 | 2 | 3.327797 | 2 | 3.34008 | 0.125 | 0.6310285 | 0.05453626
20.18238 | 19.4213504 | 1287.608 | 19.42094 | 1287.609 | 3 | 4.981596 | 3 | 4.99982 | 0.25 | 1.161592 | 0.9096843
3.452533 | 19.42055 | 1287.611 | 19.42088 | 1287.609 | 4 | 6.624917 | 4 | 6.648798 | 0.5 | 3.542394 | 1.692871
86.60106 | 86.12542 | 11389.81 | 19.42075 | 1287.61 | 5 | 8.230563 | 5 | 8.259549 | 1 | 7.33522 | 5.553587
96.42 | 19.41668 | 1287.624 | 19.42074 | 1287.61 | 6 | 9.798745 | 6 | 9.833311 | 2 | 8.369876 | 0.5059922
38.37733 | 19.41681 | 1287.623 | 19.42074 | 1287.61 | 7 | 11.02853 | 7 | 11.04689 | 3 | 10.8693 | 4.287081
2.626548 | 19.41953 | 1287.614 | 19.42071 | 1287.61 | 8 | 11.41413 | 8 | 11.43359 | 5 | 11.72947 | 0.8296201
4.93968 | 19.42075 | 1287.61 | 19.42066 | 1287.61 | 9 | 11.79018 | 9 | 11.81092 | 7 | 17.60476 | 7.941851
1.592075 | 19.41935 | 1287.615 | 19.4206 | 1287.61 | 10 | 12.16514 | 10 | 12.18722 | 14 | 29.46576 | 2.978281
23.50207 | 19.41983 | 1287.613 | 19.42055 | 1287.611 | 11 | 12.53513 | 11 | 12.55836 | 28 | 37.8746 | 1.199329
46.13142 | 19.4184 | 1287.618 | 19.42053 | 1287.611 | 12 | 12.90471 | 12 | 12.92926 | 56 | 40.9929 | 2.574897
70.26275 | 19.90733 | 1288.771 | 19.42043 | 1287.611 | 13 | 13.27429 | 13 | 13.30015 | 84 | 45.15392 | 6.014365
7.492495 | 19.90491 | 1288.749 | 19.41983 | 1287.613 | 14 | 13.63736 | 14 | 13.6641 | 112 | 46.72658 | 1.33672
9.069458 | 19.9054 | 1288.753 | 19.41971 | 1287.613 | 15 | 13.99694 | 15 | 14.02496 | 140 | 50.83605 | 2.488936
1.434267 | 19.42066 | 1287.61 | 19.41953 | 1287.614 | 16 | 14.35653 | 16 | 14.38582 | 168 | 53.83052 | 2.277028
68.14658 | 19.41942 | 1287.614 | 19.41942 | 1287.614 | 17 | 14.71612 | 17 | 14.74668 | 196 | 55.21819 | 1.195646
4.645487 | 19.41778 | 1287.62 | 19.41942 | 1287.614 | 18 | 15.0757 | 18 | 15.10754 | 224 | 57.65277 | 0.3864687
1.541455 | 19.41937 | 1287.614 | 19.41937 | 1287.614 | 19 | 15.43529 | 19 | 15.46841 | 252 | 58.87003 | 0.6903066
63.02789 | 19.42088 | 1287.609 | 19.41935 | 1287.615 | 20 | 15.79285 | 20 | 15.82605
21.79735 | 19.41564 | 1287.627 | 19.41929 | 1287.615 | 21 | 16.13351 | 21 | 16.16791
43.26982 | 19.41733 | 1287.621 | 19.41925 | 1287.615 | 22 | 16.47416 | 22 | 16.50977
2.260161 | 19.90588 | 1288.758 | 19.41893 | 1287.616 | 23 | 16.81482 | 23 | 16.85163
11.34369 | 19.42053 | 1287.611 | 19.41856 | 1287.617 | 24 | 17.15548 | 24 | 17.19349
10.13041 | 19.42074 | 1287.61 | 19.41853 | 1287.617 | 25 | 17.49614 | 25 | 17.53535
1.205122 | 19.41853 | 1287.617 | 19.4184 | 1287.618 | 26 | 17.83679 | 26 | 17.87721
3.141713 | 19.41718 | 1287.622 | 19.4181 | 1287.619 | 27 | 18.17745 | 27 | 18.21907
1.738305 | 19.41856 | 1287.617 | 19.41778 | 1287.62 | 28 | 18.51811 | 28 | 18.56093
16.51423 | 19.41929 | 1287.615 | 19.41746 | 1287.621 | 29 | 18.85876 | 29 | 18.90279
1.992424 | 19.42043 | 1287.611 | 19.41733 | 1287.621 | 30 | 19.19942 | 30 | 19.24465
55.8178 | 19.4206 | 1287.61 | 19.4172 | 1287.622 | 31 | 19.54008 | 31 | 19.58651
31.82731 | 31.29594 | 2738.362 | 19.41718 | 1287.622 | 32 | 19.88073 | 32 | 19.92837
2.886209 | 19.90374 | 1288.738 | 19.41695 | 1287.623 | 33 | 20.22108 | 33 | 20.26797
6.873193 | 19.41893 | 1287.616 | 19.41688 | 1287.623 | 34 | 20.5437 | 34 | 20.59173
13.31958 | 19.41925 | 1287.615 | 19.41681 | 1287.623 | 35 | 20.86633 | 35 | 20.91549
36.09231 | 19.90435 | 1288.744 | 19.41668 | 1287.624 | 36 | 21.18896 | 36 | 21.23925
9.606222 | 19.41942 | 1287.614 | 19.41636 | 1287.625 | 37 | 21.51159 | 37 | 21.56302
7.707878 | 19.42074 | 1287.61 | 19.41564 | 1287.627 | 38 | 21.83421 | 38 | 21.88678
2.422248 | 19.42097 | 1287.609 | 19.41493 | 1287.63 | 39 | 22.15684 | 39 | 22.21054
5.438273 | 19.42071 | 1287.61 | 19.90323 | 1288.734 | 40 | 22.47947 | 40 | 22.5343
14.69787 | 19.42094 | 1287.609 | 19.90374 | 1288.738 | 41 | 22.80209 | 41 | 22.85807
48.36716 | 19.41636 | 1287.625 | 19.90435 | 1288.744 | 42 | 23.12472 | 42 | 23.18183
17.48862 | 19.41746 | 1287.621 | 19.90491 | 1288.749 | 43 | 23.44735 | 43 | 23.50559
1.077379 | 19.90323 | 1288.734 | 19.9054 | 1288.753 | 44 | 23.76997 | 44 | 23.82935
12.87232 | 19.41493 | 1287.63 | 19.90588 | 1288.758 | 45 | 24.0926 | 45 | 24.15312
4.018698 | 19.41971 | 1287.613 | 19.90733 | 1288.771 | 46 | 24.41523 | 46 | 24.4755
3.769342 | 19.4172 | 1287.622 | 26.832156 | 2026.09 | 47 | 24.72201 | 47 | 24.78212
1.147748 | 19.41688 | 1287.623 | 31.29594 | 2738.362 | 48 | 25.02756 | 48 | 25.08874
28.54221 | 19.42131 | 1287.608 | 86.12542 | 11389.81 | 49 | 25.33311 | 49 | 25.39537
[5 empty] | 50 | 25.63866 | 50 | 25.70199
|  |  | 19.49138 | 1287.785 | 51 | 25.94421 | 51 | 26.00861
[5 empty] | 52 | 26.24976 | 52 | 26.31523
[5 empty] | 53 | 26.55531 | 53 | 26.62185
[5 empty] | 54 | 26.86086 | 54 | 26.92847
[5 empty] | 55 | 27.16641 | 55 | 27.2351
[5 empty] | 56 | 27.47196 | 56 | 27.54172
[5 empty] | 57 | 27.77751 | 57 | 27.84834
[5 empty] | 58 | 28.08306 | 58 | 28.15496
[5 empty] | 59 | 28.38861 | 59 | 28.46136
[5 empty] | 60 | 28.6886 | 60 | 28.7612
[5 empty] | 61 | 28.98664 | 61 | 29.06009
[5 empty] | 62 | 29.28372 | 62 | 29.35802
[5 empty] | 63 | 29.57985 | 63 | 29.65499
[5 empty] | 64 | 29.87503 | 64 | 29.95099
[5 empty] | 65 | 30.16925 | 65 | 30.24604
[5 empty] | 66 | 30.46253 | 66 | 30.54013
[5 empty] | 67 | 30.75485 | 67 | 30.83326
[5 empty] | 68 | 31.04621 | 68 | 31.12542
[5 empty] | 69 | 31.33663 | 69 | 31.41663
[5 empty] | 70 | 31.62609 | 70 | 31.70688
[5 empty] | 71 | 31.91459 | 71 | 31.99617
[5 empty] | 72 | 32.20215 | 72 | 32.28449
[5 empty] | 73 | 32.48875 | 73 | 32.57186
[5 empty] | 74 | 32.7744 | 74 | 32.85827
[5 empty] | 75 | 33.05909 | 75 | 33.14372
[5 empty] | 76 | 33.34283 | 76 | 33.42821
[5 empty] | 77 | 33.62562 | 77 | 33.71174
[5 empty] | 78 | 33.90746 | 78 | 33.99431
[5 empty] | 79 | 34.18834 | 79 | 34.27591
[5 empty] | 80 | 34.46827 | 80 | 34.55656
[5 empty] | 81 | 34.74725 | 81 | 34.83625
[5 empty] | 82 | 35.02527 | 82 | 35.11498
[5 empty] | 83 | 35.30234 | 83 | 35.39275
[5 empty] | 84 | 35.57846 | 84 | 35.66956
[5 empty] | 85 | 35.85362 | 85 | 35.94541
[5 empty] | 86 | 36.12672 | 86 | 36.21869
[5 empty] | 87 | 36.39819 | 87 | 36.49079
[5 empty] | 88 | 36.66859 | 88 | 36.7618
[5 empty] | 89 | 36.9379 | 89 | 37.03173
[5 empty] | 90 | 37.20614 | 90 | 37.30057
[5 empty] | 91 | 37.4733 | 91 | 37.56832
[5 empty] | 92 | 37.73938 | 92 | 37.83499
[5 empty] | 93 | 38.00438 | 93 | 38.10058
[5 empty] | 94 | 38.2683 | 94 | 38.36507
[5 empty] | 95 | 38.53114 | 95 | 38.62848
[5 empty] | 96 | 38.79291 | 96 | 38.89081
[5 empty] | 97 | 39.0536 | 97 | 39.15205
[5 empty] | 98 | 39.31321 | 98 | 39.4122
[5 empty] | 99 | 39.57174 | 99 | 39.67126
[5 empty] | 100 | 39.82919 | 100 | 39.92924
[5 empty] | 101 | 40.08556 | 101 | 40.18614
[5 empty] | 102 | 40.34086 | 102 | 40.44194
[5 empty] | 103 | 40.59507 | 103 | 40.69666
[5 empty] | 104 | 40.84821 | 104 | 40.9503
[5 empty] | 105 | 41.10027 | 105 | 41.20285
[5 empty] | 106 | 41.35125 | 106 | 41.45431
[5 empty] | 107 | 41.60116 | 107 | 41.70469
[5 empty] | 108 | 41.84998 | 108 | 41.95398
[5 empty] | 109 | 42.09773 | 109 | 42.20218
[5 empty] | 110 | 42.3444 | 110 | 42.4493
[5 empty] | 111 | 42.58998 | 111 | 42.69533
[5 empty] | 112 | 42.83486 | 112 | 42.94095
[5 empty] | 113 | 43.0791 | 113 | 43.18564
[5 empty] | 114 | 43.32232 | 114 | 43.4293
[5 empty] | 115 | 43.56452 | 115 | 43.67194
[5 empty] | 116 | 43.80569 | 116 | 43.91354
[5 empty] | 117 | 44.04585 | 117 | 44.15412
[5 empty] | 118 | 44.28498 | 118 | 44.39367
[5 empty] | 119 | 44.52309 | 119 | 44.63219
[5 empty] | 120 | 44.76018 | 120 | 44.86968
[5 empty] | 121 | 44.99626 | 121 | 45.10615
[5 empty] | 122 | 45.2313 | 122 | 45.34158
[5 empty] | 123 | 45.46533 | 123 | 45.57599
[5 empty] | 124 | 45.69834 | 124 | 45.80937
[5 empty] | 125 | 45.93033 | 125 | 46.04172
[5 empty] | 126 | 46.16129 | 126 | 46.27304
[5 empty] | 127 | 46.39123 | 127 | 46.50334
[5 empty] | 128 | 46.62016 | 128 | 46.7326
[5 empty] | 129 | 46.84806 | 129 | 46.96084
[5 empty] | 130 | 47.07494 | 130 | 47.18805
[5 empty] | 131 | 47.3008 | 131 | 47.41423
[5 empty] | 132 | 47.52564 | 132 | 47.63938
[5 empty] | 133 | 47.74945 | 133 | 47.86351
[5 empty] | 134 | 47.97225 | 134 | 48.0866
[5 empty] | 135 | 48.19403 | 135 | 48.30867
[5 empty] | 136 | 48.41478 | 136 | 48.52971
[5 empty] | 137 | 48.63451 | 137 | 48.74972
[5 empty] | 138 | 48.8536 | 138 | 48.96969
[5 empty] | 139 | 49.07262 | 139 | 49.18902
[5 empty] | 140 | 49.2907 | 140 | 49.40741
[5 empty] | 141 | 49.50786 | 141 | 49.62488
[5 empty] | 142 | 49.7241 | 142 | 49.84141
[5 empty] | 143 | 49.9394 | 143 | 50.05701
[5 empty] | 144 | 50.15379 | 144 | 50.27168
[5 empty] | 145 | 50.36724 | 145 | 50.48541
[5 empty] | 146 | 50.57977 | 146 | 50.69822
[5 empty] | 147 | 50.79138 | 147 | 50.91009
[5 empty] | 148 | 51.00206 | 148 | 51.12102
[5 empty] | 149 | 51.21181 | 149 | 51.33103
[5 empty] | 150 | 51.42063 | 150 | 51.5401
[5 empty] | 151 | 51.62853 | 151 | 51.74824
[5 empty] | 152 | 51.83551 | 152 | 51.95545
[5 empty] | 153 | 52.04156 | 153 | 52.16173
[5 empty] | 154 | 52.24668 | 154 | 52.36707
[5 empty] | 155 | 52.45088 | 155 | 52.57149
[5 empty] | 156 | 52.65415 | 156 | 52.77497
[5 empty] | 157 | 52.85649 | 157 | 52.97751
[5 empty] | 158 | 53.05791 | 158 | 53.17913
[5 empty] | 159 | 53.2584 | 159 | 53.37981
[5 empty] | 160 | 53.45797 | 160 | 53.57956
[5 empty] | 161 | 53.65661 | 161 | 53.77838
[5 empty] | 162 | 53.85433 | 162 | 53.97627
[5 empty] | 163 | 54.05111 | 163 | 54.17322
[5 empty] | 164 | 54.24698 | 164 | 54.36924
[5 empty] | 165 | 54.44191 | 165 | 54.56433
[5 empty] | 166 | 54.63633 | 166 | 54.75954
[5 empty] | 167 | 54.83081 | 167 | 54.95421
[5 empty] | 168 | 55.02445 | 168 | 55.14805
[5 empty] | 169 | 55.21727 | 169 | 55.34105
[5 empty] | 170 | 55.40926 | 170 | 55.53321
[5 empty] | 171 | 55.60041 | 171 | 55.72454
[5 empty] | 172 | 55.79073 | 172 | 55.91503
[5 empty] | 173 | 55.98022 | 173 | 56.10468
[5 empty] | 174 | 56.16888 | 174 | 56.29349
[5 empty] | 175 | 56.3567 | 175 | 56.48147
[5 empty] | 176 | 56.5437 | 176 | 56.66861
[5 empty] | 177 | 56.72986 | 177 | 56.85491
[5 empty] | 178 | 56.91519 | 178 | 57.04037
[5 empty] | 179 | 57.09969 | 179 | 57.225
[5 empty] | 180 | 57.28336 | 180 | 57.40879
[5 empty] | 181 | 57.46619 | 181 | 57.59174
[5 empty] | 182 | 57.64819 | 182 | 57.77386
[5 empty] | 183 | 57.82937 | 183 | 57.95514
[5 empty] | 184 | 58.00971 | 184 | 58.13558
[5 empty] | 185 | 58.18921 | 185 | 58.31518
[5 empty] | 186 | 58.36789 | 186 | 58.49395
[5 empty] | 187 | 58.54574 | 187 | 58.67188
[5 empty] | 188 | 58.72275 | 188 | 58.84897
[5 empty] | 189 | 58.89893 | 189 | 59.02522
[5 empty] | 190 | 59.07428 | 190 | 59.20064
[5 empty] | 191 | 59.2488 | 191 | 59.37522
[5 empty] | 192 | 59.42249 | 192 | 59.54896
[5 empty] | 193 | 59.59534 | 193 | 59.72187
[5 empty] | 194 | 59.76775 | 194 | 59.89496
[5 empty] | 195 | 59.9403 | 195 | 60.0676
[5 empty] | 196 | 60.1121 | 196 | 60.23949
[5 empty] | 197 | 60.28317 | 197 | 60.41064
[5 empty] | 198 | 60.45349 | 198 | 60.58105
[5 empty] | 199 | 60.62307 | 199 | 60.75071
[5 empty] | 200 | 60.79192 | 200 | 60.91963
[5 empty] | 201 | 60.96002 | 201 | 61.0878
[5 empty] | 202 | 61.12738 | 202 | 61.25523
[5 empty] | 203 | 61.29401 | 203 | 61.42191
[5 empty] | 204 | 61.45989 | 204 | 61.58784
[5 empty] | 205 | 61.62503 | 205 | 61.75304
[5 empty] | 206 | 61.78943 | 206 | 61.91748
[5 empty] | 207 | 61.9531 | 207 | 62.08119
[5 empty] | 208 | 62.11602 | 208 | 62.24414
[5 empty] | 209 | 62.2782 | 209 | 62.40635
[5 empty] | 210 | 62.43964 | 210 | 62.56782
[5 empty] | 211 | 62.60034 | 211 | 62.72854
[5 empty] | 212 | 62.7603 | 212 | 62.88852
[5 empty] | 213 | 62.91952 | 213 | 63.04775
[5 empty] | 214 | 63.078 | 214 | 63.20624
[5 empty] | 215 | 63.23574 | 215 | 63.36398
[5 empty] | 216 | 63.39274 | 216 | 63.52098
[5 empty] | 217 | 63.549 | 217 | 63.67723
[5 empty] | 218 | 63.70451 | 218 | 63.83274
[5 empty] | 219 | 63.85929 | 219 | 63.9875
[5 empty] | 220 | 64.01333 | 220 | 64.14152
[5 empty] | 221 | 64.16663 | 221 | 64.29479
[5 empty] | 222 | 64.31954 | 222 | 64.44825
[5 empty] | 223 | 64.47258 | 223 | 64.60131
[5 empty] | 224 | 64.62497 | 224 | 64.75371
[5 empty] | 225 | 64.7767 | 225 | 64.90545
[5 empty] | 226 | 64.92777 | 226 | 65.05653
[5 empty] | 227 | 65.07819 | 227 | 65.20694
[5 empty] | 228 | 65.22795 | 228 | 65.3567
[5 empty] | 229 | 65.37705 | 229 | 65.50579
[5 empty] | 230 | 65.52549 | 230 | 65.65422
[5 empty] | 231 | 65.67328 | 231 | 65.802
[5 empty] | 232 | 65.8204 | 232 | 65.94911
[5 empty] | 233 | 65.96687 | 233 | 66.09556
[5 empty] | 234 | 66.11269 | 234 | 66.24134
[5 empty] | 235 | 66.25784 | 235 | 66.38647
[5 empty] | 236 | 66.40234 | 236 | 66.53094
[5 empty] | 237 | 66.54618 | 237 | 66.67474
[5 empty] | 238 | 66.68937 | 238 | 66.81788
[5 empty] | 239 | 66.83189 | 239 | 66.96037
[5 empty] | 240 | 66.97376 | 240 | 67.10219
[5 empty] | 241 | 67.11498 | 241 | 67.24335
[5 empty] | 242 | 67.25553 | 242 | 67.38384
[5 empty] | 243 | 67.39543 | 243 | 67.52368
[5 empty] | 244 | 67.53467 | 244 | 67.66286
[5 empty] | 245 | 67.67325 | 245 | 67.80137
[5 empty] | 246 | 67.81118 | 246 | 67.93923
[5 empty] | 247 | 67.94844 | 247 | 68.07642
[5 empty] | 248 | 68.08505 | 248 | 68.21295
[5 empty] | 249 | 68.22101 | 249 | 68.34882
[5 empty] | 250 | 68.35662 | 250 | 68.48485
[5 empty] | 251 | 68.49235 | 251 | 68.62054
[5 empty] | 252 | 68.62751 | 252 | 68.75565

## Large chitosan-PCL
BSA
Initial guesses | Results |  | Sorted results |  | Average model |  | Best model |  | Exp. Data
kc (m/s) | kc (m/s) | Obj | kc (m/s) | Obj | t (days) | cumul rel (%) | t (days) | cumul rel (%) | time (d) | cumul. Rel (%) | stdv
1.467628e-12 | 1.256991e-10 | 154.2594 | 1.2584196e-10 | 154.2543 | 0 | 0 | 0 | 0 | 0.02083333 | 0.2696499 | 0.1569424
2.507338e-09 | 1.25693568e-10 | 154.2598 | 1.258373e-10 | 154.2543 | 1 | 0.349904 | 1 | 0.349904 | 0.04166667 | 0.4602668 | 0.04972384
5.273084e-10 | 1.262262e-10 | 154.2866 | 1.2587e-10 | 154.2544 | 2 | 0.719268 | 2 | 0.719268 | 0.125 | 0.83265965 | 0.1157728
8.794632e-10 | 1.258972e-10 | 154.2548 | 1.258161e-10 | 154.2545 | 3 | 1.086582 | 3 | 1.086582 | 0.25 | 1.48035075 | 0.5652517
2.460964e-10 | 1.25703e-10 | 154.2591 | 1.258972e-10 | 154.2548 | 4 | 1.451885 | 4 | 1.451885 | 0.75 | 1.92255605 | 0.09831591
7.874295e-11 | 1.25956432e-10 | 154.2569 | 1.257944e-10 | 154.255 | 5 | 1.814685 | 5 | 1.814685 | 1 | 2.385837 | 0.2423535
2.129544e-11 | 1.25594368e-10 | 154.269 | 1.25914352e-10 | 154.2552 | 6 | 2.177484 | 6 | 2.177484 | 2 | 3.45503725 | 0.09470229
4.856681e-10 | 1.2623596e-10 | 154.2883 | 1.25916552e-10 | 154.2553 | 7 | 2.539519 | 7 | 2.539519 | 3 | 3.9644206 | 0.1722484
2.371821e-12 | 1.2569088e-10 | 154.26 | 1.25921952e-10 | 154.2555 | 8 | 2.893516 | 8 | 2.893516 | 5 | 5.075772 | 0.520439
3.19516e-12 | 1.2571616e-10 | 154.2583 | 1.259227e-10 | 154.2555 | 9 | 3.247512 | 9 | 3.247512 | 7 | 6.007982 | 0.6147198
1.182089e-12 | 1.26033032e-10 | 154.262 | 1.2576896e-10 | 154.2557 | 10 | 3.601508 | 10 | 3.601508 | 10 | 7.72657 | 1.558509
7.723834e-09 | 1.25921952e-10 | 154.2555 | 1.2575952e-10 | 154.2561 | 11 | 3.955505 | 11 | 3.955505 | 14 | 9.596638 | 1.568692
9.470775e-09 | 1.25573568e-10 | 154.2715 | 1.25942e-10 | 154.2562 | 12 | 4.309501 | 12 | 4.309501 | 28 | 13.74285685 | 0.8228578
2.854173e-12 | 1.2553896e-10 | 154.2761 | 1.2574496e-10 | 154.2567 | 13 | 4.663498 | 13 | 4.663498 | 56 | 18.17359 | 3.253368
3.904407e-11 | 1.2622e-10 | 154.2855 | 1.25956432e-10 | 154.2569 | 14 | 5.011295 | 14 | 5.011295 | 84 | 22.04715 | 2.581206
3.912855e-10 | 1.2614596e-10 | 154.2743 | 1.25958e-10 | 154.257 | 15 | 5.348521 | 15 | 5.348521 | 112 | 24.83927 | 1.342592
1.504464e-11 | 1.256301e-10 | 154.2652 | 1.259581e-10 | 154.257 | 16 | 5.685747 | 16 | 5.685747 | 140 | 27.77628 | 2.230262
1.281098e-09 | 1.260246e-10 | 154.2613 | 1.2573568e-10 | 154.2572 | 17 | 6.022973 | 17 | 6.022973 | 168 | 30.7923291 | 2.933374
1.202119e-10 | 1.260343232e-10 | 154.2621 | 1.2571616e-10 | 154.2583 | 18 | 6.360198 | 18 | 6.360198 | 196 | 33.26832 | 1.512679
3.142768e-11 | 1.261567e-10 | 154.2758 | 1.25703e-10 | 154.2591 | 19 | 6.697424 | 19 | 6.697424 | 224 | 36.38052 | 1.419365
8.24015e-12 | 1.2564366e-10 | 154.2639 | 1.256991e-10 | 154.2594 | 20 | 7.03465 | 20 | 7.03465 | 252 | 38.09252 | 1.168468
9.33959e-10 | 1.256976904e-10 | 154.2595 | 1.256976904e-10 | 154.2595 | 21 | 7.371876 | 21 | 7.371876 | 280 | 41.63546 | 1.897341
3.285638e-09 | 1.2614754e-10 | 154.2745 | 1.256936344e-10 | 154.2598 | 22 | 7.709101 | 22 | 7.709101 | 308 | 44.3222 | 1.985286
6.421289e-10 | 1.257944e-10 | 154.255 | 1.25693568e-10 | 154.2598 | 23 | 8.046327 | 23 | 8.046327 | 336 | 46.41619 | 0.5740103
2.688574e-11 | 1.256936344e-10 | 154.2598 | 1.2569088e-10 | 154.26 | 24 | 8.383553 | 24 | 8.383553 | 364 | 49.61665 | 0.7318558
4.935165e-09 | 1.259581e-10 | 154.257 | 1.260246e-10 | 154.2613 | 25 | 8.720779 | 25 | 8.720779 | 392 | 52.38243 | 2.49643
6.545797e-12 | 1.26024952e-10 | 154.2613 | 1.26024952e-10 | 154.2613 | 26 | 9.058005 | 26 | 9.058005 | 420 | 55.63557 | 0.7343409
8.444415e-11 | 1.26038768e-10 | 154.2625 | 1.26033032e-10 | 154.262 | 27 | 9.39523 | 27 | 9.39523
6.745524e-09 | 1.2604e-10 | 154.2626 | 1.260343232e-10 | 154.2621 | 28 | 9.573705 | 28 | 9.573705
9.991287e-12 | 1.261142e-10 | 154.2703 | 1.26038768e-10 | 154.2625 | 29 | 9.741162 | 29 | 9.741162
5.85603e-12 | 1.25501168e-10 | 154.2818 | 1.2604e-10 | 154.2626 | 30 | 9.908619 | 30 | 9.908619
4.635688e-09 | 1.25572936e-10 | 154.2716 | 1.260448e-10 | 154.263 | 31 | 10.07608 | 31 | 10.07608
1.300126e-12 | 1.2574496e-10 | 154.2567 | 1.25646568e-10 | 154.2636 | 32 | 10.24353 | 32 | 10.24353
1.704129e-11 | 1.25914352e-10 | 154.2552 | 1.2564366e-10 | 154.2639 | 33 | 10.41099 | 33 | 10.41099
1.389455e-10 | 1.2587e-10 | 154.2544 | 1.260664e-10 | 154.265 | 34 | 10.57658 | 34 | 10.57658
3.966481e-12 | 1.259227e-10 | 154.2555 | 1.256301e-10 | 154.2652 | 35 | 10.74059 | 35 | 10.74059
1.741266e-10 | 1.2576896e-10 | 154.2557 | 1.25594368e-10 | 154.269 | 36 | 10.9046 | 36 | 10.9046
1.741032e-09 | 1.260448e-10 | 154.263 | 1.261142e-10 | 154.2703 | 37 | 11.06861 | 37 | 11.06861
5.063026e-11 | 1.2584196e-10 | 154.2543 | 1.25573568e-10 | 154.2715 | 38 | 11.23262 | 38 | 11.23262
2.799537e-10 | 1.25916552e-10 | 154.2553 | 1.25572936e-10 | 154.2716 | 39 | 11.39663 | 39 | 11.39663
1.574773e-09 | 1.25942e-10 | 154.2562 | 1.2614596e-10 | 154.2743 | 40 | 11.55795 | 40 | 11.55795
4.972485e-12 | 1.25646568e-10 | 154.2636 | 1.2614754e-10 | 154.2745 | 41 | 11.71854 | 41 | 11.71854
1.499287e-10 | 1.258373e-10 | 154.2543 | 1.261555e-10 | 154.2756 | 42 | 11.87913 | 42 | 11.87913
1.960107e-12 | 1.261555e-10 | 154.2756 | 1.261567e-10 | 154.2758 | 43 | 12.03972 | 43 | 12.03972
6.812943e-11 | 1.25958e-10 | 154.257 | 1.2553896e-10 | 154.2761 | 44 | 12.2003 | 44 | 12.2003
2.085026e-09 | 1.2573568e-10 | 154.2572 | 1.25501168e-10 | 154.2818 | 45 | 12.36089 | 45 | 12.36089
3.720946e-09 | 1.25494808e-10 | 154.2828 | 1.25494808e-10 | 154.2828 | 46 | 12.52148 | 46 | 12.52148
4.17678e-11 | 1.2575952e-10 | 154.2561 | 1.2622e-10 | 154.2855 | 47 | 12.68207 | 47 | 12.68207
1.196798e-11 | 1.258161e-10 | 154.2545 | 1.262262e-10 | 154.2866 | 48 | 12.84265 | 48 | 12.84265
3.130677e-10 | 1.260664e-10 | 154.265 | 1.2623596e-10 | 154.2883 | 49 | 13.00324 | 49 | 13.00324
[5 empty] | 50 | 13.16383 | 50 | 13.16383
|  |  | 1.258671e-10 | 154.2639 | 51 | 13.32262 | 51 | 13.32262
[5 empty] | 52 | 13.47668 | 52 | 13.47668
[5 empty] | 53 | 13.63073 | 53 | 13.63073
[5 empty] | 54 | 13.78479 | 54 | 13.78479
[5 empty] | 55 | 13.93884 | 55 | 13.93884
[5 empty] | 56 | 14.0929 | 56 | 14.0929
[5 empty] | 57 | 14.24695 | 57 | 14.24695
[5 empty] | 58 | 14.40101 | 58 | 14.40101
[5 empty] | 59 | 14.55506 | 59 | 14.55506
[5 empty] | 60 | 14.70912 | 60 | 14.70912
[5 empty] | 61 | 14.86317 | 61 | 14.86317
[5 empty] | 62 | 15.01723 | 62 | 15.01723
[5 empty] | 63 | 15.17128 | 63 | 15.17128
[5 empty] | 64 | 15.32534 | 64 | 15.32534
[5 empty] | 65 | 15.47939 | 65 | 15.47939
[5 empty] | 66 | 15.63345 | 66 | 15.63345
[5 empty] | 67 | 15.7875 | 67 | 15.7875
[5 empty] | 68 | 15.94156 | 68 | 15.94156
[5 empty] | 69 | 16.09561 | 69 | 16.09561
[5 empty] | 70 | 16.24967 | 70 | 16.24967
[5 empty] | 71 | 16.40372 | 71 | 16.40372
[5 empty] | 72 | 16.55778 | 72 | 16.55778
[5 empty] | 73 | 16.71183 | 73 | 16.71183
[5 empty] | 74 | 16.86429 | 74 | 16.86429
[5 empty] | 75 | 17.01205 | 75 | 17.01205
[5 empty] | 76 | 17.1598 | 76 | 17.1598
[5 empty] | 77 | 17.30756 | 77 | 17.30756
[5 empty] | 78 | 17.45531 | 78 | 17.45531
[5 empty] | 79 | 17.60307 | 79 | 17.60307
[5 empty] | 80 | 17.75082 | 80 | 17.75082
[5 empty] | 81 | 17.89858 | 81 | 17.89858
[5 empty] | 82 | 18.04633 | 82 | 18.04633
[5 empty] | 83 | 18.19409 | 83 | 18.19409
[5 empty] | 84 | 18.34184 | 84 | 18.34184
[5 empty] | 85 | 18.4896 | 85 | 18.4896
[5 empty] | 86 | 18.63735 | 86 | 18.63735
[5 empty] | 87 | 18.78511 | 87 | 18.78511
[5 empty] | 88 | 18.93286 | 88 | 18.93286
[5 empty] | 89 | 19.08062 | 89 | 19.08062
[5 empty] | 90 | 19.22837 | 90 | 19.22837
[5 empty] | 91 | 19.37613 | 91 | 19.37613
[5 empty] | 92 | 19.52388 | 92 | 19.52388
[5 empty] | 93 | 19.67164 | 93 | 19.67164
[5 empty] | 94 | 19.81939 | 94 | 19.81939
[5 empty] | 95 | 19.96715 | 95 | 19.96715
[5 empty] | 96 | 20.1149 | 96 | 20.1149
[5 empty] | 97 | 20.2602 | 97 | 20.2602
[5 empty] | 98 | 20.39734 | 98 | 20.39734
[5 empty] | 99 | 20.53448 | 99 | 20.53448
[5 empty] | 100 | 20.67162 | 100 | 20.67162
[5 empty] | 101 | 20.80876 | 101 | 20.80876
[5 empty] | 102 | 20.9459 | 102 | 20.9459
[5 empty] | 103 | 21.08304 | 103 | 21.08304
[5 empty] | 104 | 21.22018 | 104 | 21.22018
[5 empty] | 105 | 21.35732 | 105 | 21.35732
[5 empty] | 106 | 21.49446 | 106 | 21.49446
[5 empty] | 107 | 21.6316 | 107 | 21.6316
[5 empty] | 108 | 21.76874 | 108 | 21.76874
[5 empty] | 109 | 21.90588 | 109 | 21.90588
[5 empty] | 110 | 22.04302 | 110 | 22.04302
[5 empty] | 111 | 22.18016 | 111 | 22.18016
[5 empty] | 112 | 22.3173 | 112 | 22.3173
[5 empty] | 113 | 22.45444 | 113 | 22.45444
[5 empty] | 114 | 22.59158 | 114 | 22.59158
[5 empty] | 115 | 22.72872 | 115 | 22.72872
[5 empty] | 116 | 22.86586 | 116 | 22.86586
[5 empty] | 117 | 23.003 | 117 | 23.003
[5 empty] | 118 | 23.14014 | 118 | 23.14014
[5 empty] | 119 | 23.27728 | 119 | 23.27728
[5 empty] | 120 | 23.41442 | 120 | 23.41442
[5 empty] | 121 | 23.55156 | 121 | 23.55156
[5 empty] | 122 | 23.6887 | 122 | 23.6887
[5 empty] | 123 | 23.82584 | 123 | 23.82584
[5 empty] | 124 | 23.96298 | 124 | 23.96298
[5 empty] | 125 | 24.10012 | 125 | 24.10012
[5 empty] | 126 | 24.23727 | 126 | 24.23727
[5 empty] | 127 | 24.37441 | 127 | 24.37441
[5 empty] | 128 | 24.51155 | 128 | 24.51155
[5 empty] | 129 | 24.64869 | 129 | 24.64869
[5 empty] | 130 | 24.78583 | 130 | 24.78583
[5 empty] | 131 | 24.92297 | 131 | 24.92297
[5 empty] | 132 | 25.06011 | 132 | 25.06011
[5 empty] | 133 | 25.19725 | 133 | 25.19725
[5 empty] | 134 | 25.33439 | 134 | 25.33439
[5 empty] | 135 | 25.47153 | 135 | 25.47153
[5 empty] | 136 | 25.60867 | 136 | 25.60867
[5 empty] | 137 | 25.74581 | 137 | 25.74581
[5 empty] | 138 | 25.88295 | 138 | 25.88295
[5 empty] | 139 | 26.01801 | 139 | 26.01801
[5 empty] | 140 | 26.14616 | 140 | 26.14616
[5 empty] | 141 | 26.27431 | 141 | 26.27431
[5 empty] | 142 | 26.40247 | 142 | 26.40247
[5 empty] | 143 | 26.53062 | 143 | 26.53062
[5 empty] | 144 | 26.65877 | 144 | 26.65877
[5 empty] | 145 | 26.78693 | 145 | 26.78693
[5 empty] | 146 | 26.91508 | 146 | 26.91508
[5 empty] | 147 | 27.04323 | 147 | 27.04323
[5 empty] | 148 | 27.17139 | 148 | 27.17139
[5 empty] | 149 | 27.29954 | 149 | 27.29954
[5 empty] | 150 | 27.42769 | 150 | 27.42769
[5 empty] | 151 | 27.55585 | 151 | 27.55585
[5 empty] | 152 | 27.684 | 152 | 27.684
[5 empty] | 153 | 27.81215 | 153 | 27.81215
[5 empty] | 154 | 27.94031 | 154 | 27.94031
[5 empty] | 155 | 28.06846 | 155 | 28.06846
[5 empty] | 156 | 28.19661 | 156 | 28.19661
[5 empty] | 157 | 28.32477 | 157 | 28.32477
[5 empty] | 158 | 28.45292 | 158 | 28.45292
[5 empty] | 159 | 28.58107 | 159 | 28.58107
[5 empty] | 160 | 28.70923 | 160 | 28.70923
[5 empty] | 161 | 28.83738 | 161 | 28.83738
[5 empty] | 162 | 28.96553 | 162 | 28.96553
[5 empty] | 163 | 29.09369 | 163 | 29.09369
[5 empty] | 164 | 29.22184 | 164 | 29.22184
[5 empty] | 165 | 29.34999 | 165 | 29.34999
[5 empty] | 166 | 29.47815 | 166 | 29.47815
[5 empty] | 167 | 29.6063 | 167 | 29.6063
[5 empty] | 168 | 29.73445 | 168 | 29.73445
[5 empty] | 169 | 29.86261 | 169 | 29.86261
[5 empty] | 170 | 29.99076 | 170 | 29.99076
[5 empty] | 171 | 30.11891 | 171 | 30.11891
[5 empty] | 172 | 30.24707 | 172 | 30.24707
[5 empty] | 173 | 30.37522 | 173 | 30.37522
[5 empty] | 174 | 30.50337 | 174 | 30.50337
[5 empty] | 175 | 30.63153 | 175 | 30.63153
[5 empty] | 176 | 30.75968 | 176 | 30.75968
[5 empty] | 177 | 30.88421 | 177 | 30.88421
[5 empty] | 178 | 31.00398 | 178 | 31.00398
[5 empty] | 179 | 31.12375 | 179 | 31.12375
[5 empty] | 180 | 31.24351 | 180 | 31.24351
[5 empty] | 181 | 31.36328 | 181 | 31.36328
[5 empty] | 182 | 31.48304 | 182 | 31.48304
[5 empty] | 183 | 31.60281 | 183 | 31.60281
[5 empty] | 184 | 31.72257 | 184 | 31.72257
[5 empty] | 185 | 31.84234 | 185 | 31.84234
[5 empty] | 186 | 31.9621 | 186 | 31.9621
[5 empty] | 187 | 32.08187 | 187 | 32.08187
[5 empty] | 188 | 32.20163 | 188 | 32.20163
[5 empty] | 189 | 32.3214 | 189 | 32.3214
[5 empty] | 190 | 32.44116 | 190 | 32.44116
[5 empty] | 191 | 32.56093 | 191 | 32.56093
[5 empty] | 192 | 32.68069 | 192 | 32.68069
[5 empty] | 193 | 32.80046 | 193 | 32.80046
[5 empty] | 194 | 32.92023 | 194 | 32.92023
[5 empty] | 195 | 33.03999 | 195 | 33.03999
[5 empty] | 196 | 33.15976 | 196 | 33.15976
[5 empty] | 197 | 33.27952 | 197 | 33.27952
[5 empty] | 198 | 33.39929 | 198 | 33.39929
[5 empty] | 199 | 33.51905 | 199 | 33.51905
[5 empty] | 200 | 33.63882 | 200 | 33.63882
[5 empty] | 201 | 33.75858 | 201 | 33.75858
[5 empty] | 202 | 33.87835 | 202 | 33.87835
[5 empty] | 203 | 33.99811 | 203 | 33.99811
[5 empty] | 204 | 34.11788 | 204 | 34.11788
[5 empty] | 205 | 34.23764 | 205 | 34.23764
[5 empty] | 206 | 34.35741 | 206 | 34.35741
[5 empty] | 207 | 34.47717 | 207 | 34.47717
[5 empty] | 208 | 34.59694 | 208 | 34.59694
[5 empty] | 209 | 34.71671 | 209 | 34.71671
[5 empty] | 210 | 34.83647 | 210 | 34.83647
[5 empty] | 211 | 34.95624 | 211 | 34.95624
[5 empty] | 212 | 35.076 | 212 | 35.076
[5 empty] | 213 | 35.19577 | 213 | 35.19577
[5 empty] | 214 | 35.31553 | 214 | 35.31553
[5 empty] | 215 | 35.43035 | 215 | 35.43035
[5 empty] | 216 | 35.54227 | 216 | 35.54227
[5 empty] | 217 | 35.6542 | 217 | 35.6542
[5 empty] | 218 | 35.76613 | 218 | 35.76613
[5 empty] | 219 | 35.87805 | 219 | 35.87805
[5 empty] | 220 | 35.98998 | 220 | 35.98998
[5 empty] | 221 | 36.10191 | 221 | 36.10191
[5 empty] | 222 | 36.21383 | 222 | 36.21383
[5 empty] | 223 | 36.32576 | 223 | 36.32576
[5 empty] | 224 | 36.43769 | 224 | 36.43769
[5 empty] | 225 | 36.54961 | 225 | 36.54961
[5 empty] | 226 | 36.66154 | 226 | 36.66154
[5 empty] | 227 | 36.77346 | 227 | 36.77346
[5 empty] | 228 | 36.88539 | 228 | 36.88539
[5 empty] | 229 | 36.99732 | 229 | 36.99732
[5 empty] | 230 | 37.10924 | 230 | 37.10924
[5 empty] | 231 | 37.22117 | 231 | 37.22117
[5 empty] | 232 | 37.3331 | 232 | 37.3331
[5 empty] | 233 | 37.44502 | 233 | 37.44502
[5 empty] | 234 | 37.55695 | 234 | 37.55695
[5 empty] | 235 | 37.66888 | 235 | 37.66888
[5 empty] | 236 | 37.7808 | 236 | 37.7808
[5 empty] | 237 | 37.89273 | 237 | 37.89273
[5 empty] | 238 | 38.00466 | 238 | 38.00466
[5 empty] | 239 | 38.11658 | 239 | 38.11658
[5 empty] | 240 | 38.22851 | 240 | 38.22851
[5 empty] | 241 | 38.34044 | 241 | 38.34044
[5 empty] | 242 | 38.45236 | 242 | 38.45236
[5 empty] | 243 | 38.56429 | 243 | 38.56429
[5 empty] | 244 | 38.67622 | 244 | 38.67622
[5 empty] | 245 | 38.78814 | 245 | 38.78814
[5 empty] | 246 | 38.90007 | 246 | 38.90007
[5 empty] | 247 | 39.01199 | 247 | 39.01199
[5 empty] | 248 | 39.12392 | 248 | 39.12392
[5 empty] | 249 | 39.23585 | 249 | 39.23585
[5 empty] | 250 | 39.34777 | 250 | 39.34777
[5 empty] | 251 | 39.4597 | 251 | 39.4597
[5 empty] | 252 | 39.57163 | 252 | 39.57163
[5 empty] | 253 | 39.68136 | 253 | 39.68136
[5 empty] | 254 | 39.79051 | 254 | 39.79051
[5 empty] | 255 | 39.89953 | 255 | 39.89953
[5 empty] | 256 | 40.00842 | 256 | 40.00842
[5 empty] | 257 | 40.11717 | 257 | 40.11717
[5 empty] | 258 | 40.22578 | 258 | 40.22578
[5 empty] | 259 | 40.33425 | 259 | 40.33425
[5 empty] | 260 | 40.44259 | 260 | 40.44259
[5 empty] | 261 | 40.55079 | 261 | 40.55079
[5 empty] | 262 | 40.65885 | 262 | 40.65885
[5 empty] | 263 | 40.76678 | 263 | 40.76678
[5 empty] | 264 | 40.87456 | 264 | 40.87456
[5 empty] | 265 | 40.98222 | 265 | 40.98222
[5 empty] | 266 | 41.08973 | 266 | 41.08973
[5 empty] | 267 | 41.19711 | 267 | 41.19711
[5 empty] | 268 | 41.30435 | 268 | 41.30435
[5 empty] | 269 | 41.41146 | 269 | 41.41146
[5 empty] | 270 | 41.51843 | 270 | 41.51843
[5 empty] | 271 | 41.62526 | 271 | 41.62526
[5 empty] | 272 | 41.73195 | 272 | 41.73195
[5 empty] | 273 | 41.83851 | 273 | 41.83851
[5 empty] | 274 | 41.94493 | 274 | 41.94493
[5 empty] | 275 | 42.05122 | 275 | 42.05122
[5 empty] | 276 | 42.15736 | 276 | 42.15736
[5 empty] | 277 | 42.26337 | 277 | 42.26337
[5 empty] | 278 | 42.36925 | 278 | 42.36925
[5 empty] | 279 | 42.47498 | 279 | 42.47498
[5 empty] | 280 | 42.58058 | 280 | 42.58058
[5 empty] | 281 | 42.68604 | 281 | 42.68604
[5 empty] | 282 | 42.79137 | 282 | 42.79137
[5 empty] | 283 | 42.89656 | 283 | 42.89656
[5 empty] | 284 | 43.00161 | 284 | 43.00161
[5 empty] | 285 | 43.10653 | 285 | 43.10653
[5 empty] | 286 | 43.21131 | 286 | 43.21131
[5 empty] | 287 | 43.31595 | 287 | 43.31595
[5 empty] | 288 | 43.42045 | 288 | 43.42045
[5 empty] | 289 | 43.52482 | 289 | 43.52482
[5 empty] | 290 | 43.62905 | 290 | 43.62905
[5 empty] | 291 | 43.73315 | 291 | 43.73315
[5 empty] | 292 | 43.8371 | 292 | 43.8371
[5 empty] | 293 | 43.94092 | 293 | 43.94092
[5 empty] | 294 | 44.04461 | 294 | 44.04461
[5 empty] | 295 | 44.14759 | 295 | 44.14759
[5 empty] | 296 | 44.2503 | 296 | 44.2503
[5 empty] | 297 | 44.35284 | 297 | 44.35284
[5 empty] | 298 | 44.4552 | 298 | 44.4552
[5 empty] | 299 | 44.5574 | 299 | 44.5574
[5 empty] | 300 | 44.65943 | 300 | 44.65943
[5 empty] | 301 | 44.7613 | 301 | 44.7613
[5 empty] | 302 | 44.86299 | 302 | 44.86299
[5 empty] | 303 | 44.96452 | 303 | 44.96452
[5 empty] | 304 | 45.06588 | 304 | 45.06588
[5 empty] | 305 | 45.16707 | 305 | 45.16707
[5 empty] | 306 | 45.26809 | 306 | 45.26809
[5 empty] | 307 | 45.36894 | 307 | 45.36894
[5 empty] | 308 | 45.46962 | 308 | 45.46962
[5 empty] | 309 | 45.57014 | 309 | 45.57014
[5 empty] | 310 | 45.67049 | 310 | 45.67049
[5 empty] | 311 | 45.77066 | 311 | 45.77066
[5 empty] | 312 | 45.87067 | 312 | 45.87067
[5 empty] | 313 | 45.97052 | 313 | 45.97052
[5 empty] | 314 | 46.07019 | 314 | 46.07019
[5 empty] | 315 | 46.16969 | 315 | 46.16969
[5 empty] | 316 | 46.26903 | 316 | 46.26903
[5 empty] | 317 | 46.3682 | 317 | 46.3682
[5 empty] | 318 | 46.4672 | 318 | 46.4672
[5 empty] | 319 | 46.56603 | 319 | 46.56603
[5 empty] | 320 | 46.66469 | 320 | 46.66469
[5 empty] | 321 | 46.76319 | 321 | 46.76319
[5 empty] | 322 | 46.86151 | 322 | 46.86151
[5 empty] | 323 | 46.95967 | 323 | 46.95967
[5 empty] | 324 | 47.05766 | 324 | 47.05766
[5 empty] | 325 | 47.15548 | 325 | 47.15548
[5 empty] | 326 | 47.25313 | 326 | 47.25313
[5 empty] | 327 | 47.35062 | 327 | 47.35062
[5 empty] | 328 | 47.44793 | 328 | 47.44793
[5 empty] | 329 | 47.54508 | 329 | 47.54508
[5 empty] | 330 | 47.64206 | 330 | 47.64206
[5 empty] | 331 | 47.73887 | 331 | 47.73887
[5 empty] | 332 | 47.83551 | 332 | 47.83551
[5 empty] | 333 | 47.93199 | 333 | 47.93199
[5 empty] | 334 | 48.02829 | 334 | 48.02829
[5 empty] | 335 | 48.12443 | 335 | 48.12443
[5 empty] | 336 | 48.2204 | 336 | 48.2204
[5 empty] | 337 | 48.31617 | 337 | 48.31617
[5 empty] | 338 | 48.41176 | 338 | 48.41176
[5 empty] | 339 | 48.50718 | 339 | 48.50718
[5 empty] | 340 | 48.60243 | 340 | 48.60243
[5 empty] | 341 | 48.69752 | 341 | 48.69752
[5 empty] | 342 | 48.79243 | 342 | 48.79243
[5 empty] | 343 | 48.88717 | 343 | 48.88717
[5 empty] | 344 | 48.98174 | 344 | 48.98174
[5 empty] | 345 | 49.07615 | 345 | 49.07615
[5 empty] | 346 | 49.17038 | 346 | 49.17038
[5 empty] | 347 | 49.26444 | 347 | 49.26444
[5 empty] | 348 | 49.35833 | 348 | 49.35833
[5 empty] | 349 | 49.45205 | 349 | 49.45205
[5 empty] | 350 | 49.54561 | 350 | 49.54561
[5 empty] | 351 | 49.63899 | 351 | 49.63899
[5 empty] | 352 | 49.7322 | 352 | 49.7322
[5 empty] | 353 | 49.82524 | 353 | 49.82524
[5 empty] | 354 | 49.91811 | 354 | 49.91811
[5 empty] | 355 | 50.01081 | 355 | 50.01081
[5 empty] | 356 | 50.10334 | 356 | 50.10334
[5 empty] | 357 | 50.1957 | 357 | 50.1957
[5 empty] | 358 | 50.28789 | 358 | 50.28789
[5 empty] | 359 | 50.37991 | 359 | 50.37991
[5 empty] | 360 | 50.47176 | 360 | 50.47176
[5 empty] | 361 | 50.56344 | 361 | 50.56344
[5 empty] | 362 | 50.65495 | 362 | 50.65495
[5 empty] | 363 | 50.74629 | 363 | 50.74629
[5 empty] | 364 | 50.83746 | 364 | 50.83746
[5 empty] | 365 | 50.92846 | 365 | 50.92846
[5 empty] | 366 | 51.01929 | 366 | 51.01929
[5 empty] | 367 | 51.10995 | 367 | 51.10995
[5 empty] | 368 | 51.20044 | 368 | 51.20044
[5 empty] | 369 | 51.29076 | 369 | 51.29076
[5 empty] | 370 | 51.38091 | 370 | 51.38091
[5 empty] | 371 | 51.47089 | 371 | 51.47089
[5 empty] | 372 | 51.5607 | 372 | 51.5607
[5 empty] | 373 | 51.65034 | 373 | 51.65034
[5 empty] | 374 | 51.7398 | 374 | 51.7398
[5 empty] | 375 | 51.8291 | 375 | 51.8291
[5 empty] | 376 | 51.91823 | 376 | 51.91823
[5 empty] | 377 | 52.00719 | 377 | 52.00719
[5 empty] | 378 | 52.09598 | 378 | 52.09598
[5 empty] | 379 | 52.18473 | 379 | 52.18473
[5 empty] | 380 | 52.27335 | 380 | 52.27335
[5 empty] | 381 | 52.36181 | 381 | 52.36181
[5 empty] | 382 | 52.4501 | 382 | 52.4501
[5 empty] | 383 | 52.53824 | 383 | 52.53824
[5 empty] | 384 | 52.62621 | 384 | 52.62621
[5 empty] | 385 | 52.71401 | 385 | 52.71401
[5 empty] | 386 | 52.80166 | 386 | 52.80166
[5 empty] | 387 | 52.88914 | 387 | 52.88914
[5 empty] | 388 | 52.97646 | 388 | 52.97646
[5 empty] | 389 | 53.06362 | 389 | 53.06362
[5 empty] | 390 | 53.15061 | 390 | 53.15061
[5 empty] | 391 | 53.23745 | 391 | 53.23745
[5 empty] | 392 | 53.32412 | 392 | 53.32412
[5 empty] | 393 | 53.41062 | 393 | 53.41062
[5 empty] | 394 | 53.49697 | 394 | 53.49697
[5 empty] | 395 | 53.58315 | 395 | 53.58315
[5 empty] | 396 | 53.66917 | 396 | 53.66917
[5 empty] | 397 | 53.75503 | 397 | 53.75503
[5 empty] | 398 | 53.84073 | 398 | 53.84073
[5 empty] | 399 | 53.92626 | 399 | 53.92626
[5 empty] | 400 | 54.01163 | 400 | 54.01163
[5 empty] | 401 | 54.09684 | 401 | 54.09684
[5 empty] | 402 | 54.18189 | 402 | 54.18189
[5 empty] | 403 | 54.26677 | 403 | 54.26677
[5 empty] | 404 | 54.35149 | 404 | 54.35149
[5 empty] | 405 | 54.43605 | 405 | 54.43605
[5 empty] | 406 | 54.52045 | 406 | 54.52045
[5 empty] | 407 | 54.60468 | 407 | 54.60468
[5 empty] | 408 | 54.68875 | 408 | 54.68875
[5 empty] | 409 | 54.77266 | 409 | 54.77266
[5 empty] | 410 | 54.85641 | 410 | 54.85641
[5 empty] | 411 | 54.93999 | 411 | 54.93999
[5 empty] | 412 | 55.02342 | 412 | 55.02342
[5 empty] | 413 | 55.10668 | 413 | 55.10668
[5 empty] | 414 | 55.18977 | 414 | 55.18977
[5 empty] | 415 | 55.27271 | 415 | 55.27271
[5 empty] | 416 | 55.35548 | 416 | 55.35548
[5 empty] | 417 | 55.43809 | 417 | 55.43809
[5 empty] | 418 | 55.52054 | 418 | 55.52054
[5 empty] | 419 | 55.60282 | 419 | 55.60282
[5 empty] | 420 | 55.68494 | 420 | 55.68494