## Small PCL-only
BSA
Guesses |  | Results |  |  | Sorted results |  |  | Average model |  | Best model |  | Exp. Data
porosity | tortuosity | porosity | tortuosity | Obj | porosity | tortuosity | Obj | t (days) | cumul rel (%) | t (days) | cumul rel (%) | time (d) | cumul. Rel (%) | stdv
0.02584037 | 8722.094 | 0.006745074 | 854.798 | 186.6348 | 0.006731551 | 848.8796 | 186.1795 | 0 | 0 | 0 | 0 | 0.04166667 | 0.1177 | 0.3212115
0.001505682 | 297.801 | 0.006736693 | 854.128 | 186.5245 | 0.006727656 | 852.3277 | 186.1912 | 1 | 6.778245 | 1 | 6.778245 | 0.125 | 0.4788 | 0.07337279
0.05059868 | 3704.441 | 0.006720861 | 851.1749 | 186.5125 | 0.006732933 | 853.7447 | 186.2658 | 2 | 13.20749 | 2 | 13.20749 | 0.25 | 0.6938 | 0.518204
0.06879175 | 3597.292 | 0.006731636 | 852.9108 | 186.5184 | 0.006723515 | 853.1578 | 186.3468 | 3 | 19.19439 | 3 | 19.19439 | 0.5 | 2.2073 | 3.553492
0.07740927 | 1854.545 | 0.006728667 | 852.3721 | 186.4602 | 0.006732961 | 852.5725 | 186.3643 | 4 | 24.76475 | 4 | 24.76475 | 1 | 5.3032 | 3.157016
0.04639772 | 389.4979 | 0.006735047 | 853.2292 | 186.4536 | 0.006729774 | 852.3517 | 186.3677 | 5 | 30.03663 | 5 | 30.03663 | 2 | 12.3917 | 2.748329
0.03131017 | 1989.597 | 0.006747637 | 855.2338 | 186.6653 | 0.006729778 | 851.9614 | 186.3679 | 6 | 35.00951 | 6 | 35.00951 | 3 | 21.9837 | 5.405301
0.0123126 | 824.7837 | 0.006738622 | 853.8129 | 186.542 | 0.00673563 | 854.2764 | 186.3993 | 7 | 39.21519 | 7 | 39.21626 | 7 | 33.5234 | 2.534245
0.002727768 | 349.7739 | 0.006736307 | 853.1202 | 186.5553 | 0.006723029 | 851.3414 | 186.4147 | 8 | 40.64326 | 8 | 40.6481 | 14 | 48.3545 | 6.380585
0.007496947 | 474.0304 | 0.006720492 | 851.317 | 186.6372 | 0.00673255 | 852.8202 | 186.4463 | 9 | 41.47442 | 9 | 41.48257 | 28 | 60.1473 | 4.463225
0.001986179 | 6847.131 | 0.006728111 | 851.4445 | 186.601 | 0.006735047 | 853.2292 | 186.4536 | 10 | 42.21988 | 10 | 42.23125 | 56 | 69.7089 | 1.929345
0.001149717 | 177.265 | 0.006743899 | 854.2648 | 186.4701 | 0.006736433 | 849.9491 | 186.4554 | 11 | 42.94654 | 11 | 42.96096 | 84 | 74.7046 | 1.134603
0.06988452 | 510.9015 | 0.00674505 | 854.3691 | 186.5806 | 0.006728667 | 852.3721 | 186.4602 | 12 | 43.66582 | 12 | 43.68318 | 112 | 79.2575 | 1.896109
0.004055474 | 149.9197 | 0.006736547 | 853.8564 | 186.5496 | 0.00672859 | 852.5285 | 186.4649 | 13 | 44.36941 | 13 | 44.38971 | 140 | 85.4802 | 3.481652
0.003720715 | 1100.077 | 0.006744838 | 854.8437 | 186.4946 | 0.006743899 | 854.2648 | 186.4701 | 14 | 45.04954 | 14 | 45.07244 | 168 | 93.7332 | 6.807618
0.005223321 | 115.5316 | 0.006744933 | 854.5125 | 186.5449 | 0.006733911 | 853.2163 | 186.4904 | 15 | 45.72968 | 15 | 45.75517 | 196 | 99.0161 | 4.306837
0.01089142 | 7115.574 | 0.006733911 | 853.2163 | 186.4904 | 0.006744838 | 854.8437 | 186.4946 | 16 | 46.40981 | 16 | 46.4379 | 224 | 99.5025 | 0.1460714
0.01889987 | 407.0765 | 0.006734083 | 852.8483 | 186.6049 | 0.006721062 | 851.6123 | 186.5057 | 17 | 47.08994 | 17 | 47.12062 | 252 | 100.4764 | 0.5060063
0.001018746 | 241.3761 | 0.006729774 | 852.3517 | 186.3677 | 0.006720861 | 851.1749 | 186.5125 | 18 | 47.73646 | 18 | 47.76967
0.03649889 | 858.5786 | 0.006720342 | 851.1582 | 186.6265 | 0.006731334 | 847.1884 | 186.5148 | 19 | 48.37938 | 19 | 48.41487
0.01631742 | 1304.998 | 0.006733761 | 852.5707 | 186.5326 | 0.006726023 | 852.0445 | 186.5161 | 20 | 49.0223 | 20 | 49.06006
0.04312377 | 252.7258 | 0.006736433 | 849.9491 | 186.4554 | 0.006731636 | 852.9108 | 186.5184 | 21 | 49.66522 | 21 | 49.70526
0.005903248 | 9828.824 | 0.006732961 | 852.5725 | 186.3643 | 0.006736693 | 854.128 | 186.5245 | 22 | 50.29387 | 22 | 50.33636
0.009027882 | 975.7821 | 0.00672859 | 852.5285 | 186.4649 | 0.006743751 | 854.4496 | 186.5271 | 23 | 50.90161 | 23 | 50.94608
0.001304068 | 642.8162 | 0.006743751 | 854.4496 | 186.5271 | 0.006733761 | 852.5707 | 186.5326 | 24 | 51.50935 | 24 | 51.5558
0.002367943 | 166.1483 | 0.006723029 | 851.3414 | 186.4147 | 0.006738622 | 853.8129 | 186.542 | 25 | 52.11709 | 25 | 52.16553
0.02026971 | 706.7107 | 0.006723515 | 853.1578 | 186.3468 | 0.006744933 | 854.5125 | 186.5449 | 26 | 52.72483 | 26 | 52.77525
0.004506585 | 127.1041 | 0.006744183 | 854.6398 | 186.5673 | 0.006734514 | 852.7969 | 186.5494 | 27 | 53.31858 | 27 | 53.37107
0.05370748 | 1409.556 | 0.006736017 | 853.0117 | 186.5696 | 0.006736547 | 853.8564 | 186.5496 | 28 | 53.90547 | 28 | 53.95985
0.001805812 | 4769.915 | 0.006743955 | 854.2667 | 186.5755 | 0.006729299 | 852.5107 | 186.5552 | 29 | 54.48667 | 29 | 54.54289
0.08519198 | 2360.849 | 0.006729299 | 852.5107 | 186.5552 | 0.006736307 | 853.1202 | 186.5553 | 30 | 55.06217 | 30 | 55.12018
0.01550983 | 220.2001 | 0.006731334 | 847.1884 | 186.5148 | 0.006738524 | 853.3523 | 186.5562 | 31 | 55.63196 | 31 | 55.69173
0.02347479 | 200.4151 | 0.006734514 | 852.7969 | 186.5494 | 0.006732851 | 852.3924 | 186.5622 | 32 | 56.19606 | 32 | 56.25755
0.09144839 | 4961.417 | 0.006727656 | 852.3277 | 186.1912 | 0.006744183 | 854.6398 | 186.5673 | 33 | 56.75445 | 33 | 56.81761
0.003352145 | 8272.254 | 0.006721848 | 851.6947 | 186.6718 | 0.006736017 | 853.0117 | 186.5696 | 34 | 57.30715 | 34 | 57.37194
0.008251837 | 1687.981 | 0.006734016 | 853.8614 | 186.612 | 0.006743955 | 854.2667 | 186.5755 | 35 | 57.85414 | 35 | 57.92052
0.009668131 | 308.3835 | 0.006732933 | 853.7447 | 186.2658 | 0.00674505 | 854.3691 | 186.5806 | 36 | 58.39211 | 36 | 58.46008
0.02918986 | 5917.56 | 0.006732851 | 852.3924 | 186.5622 | 0.006728111 | 851.4445 | 186.601 | 37 | 58.92335 | 37 | 58.99281
0.03408779 | 1083.894 | 0.006734573 | 852.9681 | 186.6358 | 0.006721599 | 851.9093 | 186.6035 | 38 | 59.44815 | 38 | 59.51907
0.001644683 | 623.439 | 0.00673563 | 854.2764 | 186.3993 | 0.006734083 | 852.8483 | 186.6049 | 39 | 59.96652 | 39 | 60.03884
0.002808183 | 4328.186 | 0.006731551 | 848.8796 | 186.1795 | 0.006734016 | 853.8614 | 186.612 | 40 | 60.47845 | 40 | 60.55212
0.006687963 | 109.5689 | 0.006723336 | 851.7276 | 186.6601 | 0.00672318 | 851.645 | 186.6122 | 41 | 60.98395 | 41 | 61.05893
0.00141827 | 139.0195 | 0.006726023 | 852.0445 | 186.5161 | 0.006726391 | 852.1767 | 186.6194 | 42 | 61.483 | 42 | 61.55925
0.01433948 | 2592.848 | 0.006721599 | 851.9093 | 186.6035 | 0.006720342 | 851.1582 | 186.6265 | 43 | 61.97562 | 43 | 62.05309
0.00535948 | 2143.301 | 0.00672318 | 851.645 | 186.6122 | 0.006745074 | 854.798 | 186.6348 | 44 | 62.46181 | 44 | 62.54045
0.002247879 | 1509.217 | 0.006721062 | 851.6123 | 186.5057 | 0.006734573 | 852.9681 | 186.6358 | 45 | 62.94321 | 45 | 63.02296
0.003194987 | 3278.289 | 0.006738524 | 853.3523 | 186.5562 | 0.006720492 | 851.317 | 186.6372 | 46 | 63.41866 | 46 | 63.49953
0.05996928 | 2849.242 | 0.006726391 | 852.1767 | 186.6194 | 0.006723336 | 851.7276 | 186.6601 | 47 | 63.88804 | 47 | 63.96998
0.02243065 | 5687.744 | 0.00673255 | 852.8202 | 186.4463 | 0.006747637 | 855.2338 | 186.6653 | 48 | 64.35135 | 48 | 64.43431
0.01133241 | 568.3657 | 0.006729778 | 851.9614 | 186.3679 | 0.006721848 | 851.6947 | 186.6718 | 49 | 64.80858 | 49 | 64.89253
[8 empty] | 50 | 65.25974 | 50 | 65.34464
[5 empty] | 0.006732747 | 852.7068 | 186.5135 | 51 | 65.70483 | 51 | 65.79063
[8 empty] | 52 | 66.14384 | 52 | 66.23051
[8 empty] | 53 | 66.57677 | 53 | 66.66427
[8 empty] | 54 | 67.00802 | 54 | 67.09623
[8 empty] | 55 | 67.43448 | 55 | 67.52347
[8 empty] | 56 | 67.85582 | 56 | 67.94558
[8 empty] | 57 | 68.27204 | 57 | 68.36253
[8 empty] | 58 | 68.68315 | 58 | 68.77435
[8 empty] | 59 | 69.08915 | 59 | 69.18101
[8 empty] | 60 | 69.49002 | 60 | 69.58253
[8 empty] | 61 | 69.88578 | 61 | 69.97891
[8 empty] | 62 | 70.27643 | 62 | 70.37014
[8 empty] | 63 | 70.66195 | 63 | 70.75622
[8 empty] | 64 | 71.04236 | 64 | 71.13716
[8 empty] | 65 | 71.41766 | 65 | 71.51296
[8 empty] | 66 | 71.78784 | 66 | 71.8836
[8 empty] | 67 | 72.1529 | 67 | 72.24911
[8 empty] | 68 | 72.51284 | 68 | 72.60946
[8 empty] | 69 | 72.86767 | 69 | 72.96467
[8 empty] | 70 | 73.21739 | 70 | 73.31474
[8 empty] | 71 | 73.56198 | 71 | 73.65966
[8 empty] | 72 | 73.90691 | 72 | 74.00469
[8 empty] | 73 | 74.2477 | 73 | 74.34577
[8 empty] | 74 | 74.584 | 74 | 74.68231
[8 empty] | 75 | 74.91579 | 75 | 75.01434
[8 empty] | 76 | 75.24309 | 76 | 75.34183
[8 empty] | 77 | 75.56588 | 77 | 75.6648
[8 empty] | 78 | 75.88418 | 78 | 75.98325
[8 empty] | 79 | 76.19798 | 79 | 76.29717
[8 empty] | 80 | 76.50727 | 80 | 76.60657
[8 empty] | 81 | 76.81207 | 81 | 76.91143
[8 empty] | 82 | 77.11237 | 82 | 77.21178
[8 empty] | 83 | 77.40817 | 83 | 77.50759
[8 empty] | 84 | 77.69947 | 84 | 77.79889
[8 empty] | 85 | 77.98627 | 85 | 78.08565
[8 empty] | 86 | 78.26856 | 86 | 78.36789
[8 empty] | 87 | 78.54636 | 87 | 78.64561
[8 empty] | 88 | 78.82618 | 88 | 78.92563
[8 empty] | 89 | 79.10293 | 89 | 79.20232
[8 empty] | 90 | 79.37603 | 90 | 79.47533
[8 empty] | 91 | 79.64547 | 91 | 79.74467
[8 empty] | 92 | 79.91125 | 92 | 80.01033
[8 empty] | 93 | 80.17338 | 93 | 80.27232
[8 empty] | 94 | 80.43186 | 94 | 80.53064
[8 empty] | 95 | 80.68667 | 95 | 80.78528
[8 empty] | 96 | 80.93783 | 96 | 81.03625
[8 empty] | 97 | 81.18534 | 97 | 81.28354
[8 empty] | 98 | 81.42919 | 98 | 81.52716
[8 empty] | 99 | 81.66939 | 99 | 81.76711
[8 empty] | 100 | 81.90592 | 100 | 82.00338
[8 empty] | 101 | 82.13881 | 101 | 82.23597
[8 empty] | 102 | 82.36804 | 102 | 82.4649
[8 empty] | 103 | 82.59361 | 103 | 82.69016
[8 empty] | 104 | 82.82066 | 104 | 82.91754
[8 empty] | 105 | 83.04532 | 105 | 83.14193
[8 empty] | 106 | 83.26701 | 106 | 83.36333
[8 empty] | 107 | 83.48573 | 107 | 83.58175
[8 empty] | 108 | 83.70147 | 108 | 83.79717
[8 empty] | 109 | 83.91424 | 109 | 84.00961
[8 empty] | 110 | 84.12403 | 110 | 84.21906
[8 empty] | 111 | 84.33085 | 111 | 84.42552
[8 empty] | 112 | 84.5347 | 112 | 84.62899
[8 empty] | 113 | 84.73557 | 113 | 84.82947
[8 empty] | 114 | 84.93346 | 114 | 85.02696
[8 empty] | 115 | 85.12839 | 115 | 85.22146
[8 empty] | 116 | 85.32033 | 116 | 85.41297
[8 empty] | 117 | 85.50931 | 117 | 85.6015
[8 empty] | 118 | 85.69531 | 118 | 85.78703
[8 empty] | 119 | 85.87833 | 119 | 85.96981
[8 empty] | 120 | 86.06219 | 120 | 86.15382
[8 empty] | 121 | 86.24414 | 121 | 86.33536
[8 empty] | 122 | 86.42363 | 122 | 86.51443
[8 empty] | 123 | 86.60067 | 123 | 86.69104
[8 empty] | 124 | 86.77525 | 124 | 86.86518
[8 empty] | 125 | 86.94738 | 125 | 87.03686
[8 empty] | 126 | 87.11705 | 126 | 87.20606
[8 empty] | 127 | 87.28426 | 127 | 87.3728
[8 empty] | 128 | 87.44902 | 128 | 87.53707
[8 empty] | 129 | 87.61133 | 129 | 87.69888
[8 empty] | 130 | 87.77118 | 130 | 87.85822
[8 empty] | 131 | 87.92857 | 131 | 88.01509
[8 empty] | 132 | 88.08352 | 132 | 88.16949
[8 empty] | 133 | 88.236 | 133 | 88.32143
[8 empty] | 134 | 88.38756 | 134 | 88.47332
[8 empty] | 135 | 88.53887 | 135 | 88.62417
[8 empty] | 136 | 88.68818 | 136 | 88.77302
[8 empty] | 137 | 88.83549 | 137 | 88.91985
[8 empty] | 138 | 88.9808 | 138 | 89.06468
[8 empty] | 139 | 89.12411 | 139 | 89.2075
[8 empty] | 140 | 89.26543 | 140 | 89.34832
[8 empty] | 141 | 89.40475 | 141 | 89.48712
[8 empty] | 142 | 89.54207 | 142 | 89.62392
[8 empty] | 143 | 89.67739 | 143 | 89.75871
[8 empty] | 144 | 89.81071 | 144 | 89.89149
[8 empty] | 145 | 89.94204 | 145 | 90.02227
[8 empty] | 146 | 90.07137 | 146 | 90.15103
[8 empty] | 147 | 90.1987 | 147 | 90.27779
[8 empty] | 148 | 90.32411 | 148 | 90.40344
[8 empty] | 149 | 90.45013 | 149 | 90.52898
[8 empty] | 150 | 90.5745 | 150 | 90.65286
[8 empty] | 151 | 90.69722 | 151 | 90.77509
[8 empty] | 152 | 90.81829 | 152 | 90.89566
[8 empty] | 153 | 90.93771 | 153 | 91.01456
[8 empty] | 154 | 91.05547 | 154 | 91.13181
[8 empty] | 155 | 91.17159 | 155 | 91.2474
[8 empty] | 156 | 91.28606 | 156 | 91.36133
[8 empty] | 157 | 91.39887 | 157 | 91.4736
[8 empty] | 158 | 91.51003 | 158 | 91.58421
[8 empty] | 159 | 91.61955 | 159 | 91.69317
[8 empty] | 160 | 91.72741 | 160 | 91.80046
[8 empty] | 161 | 91.83362 | 161 | 91.9061
[8 empty] | 162 | 91.93818 | 162 | 92.01008
[8 empty] | 163 | 92.0424 | 163 | 92.11458
[8 empty] | 164 | 92.14602 | 164 | 92.21771
[8 empty] | 165 | 92.24828 | 165 | 92.31947
[8 empty] | 166 | 92.34917 | 166 | 92.41986
[8 empty] | 167 | 92.44869 | 167 | 92.51888
[8 empty] | 168 | 92.54685 | 168 | 92.61652
[8 empty] | 169 | 92.64364 | 169 | 92.71279
[8 empty] | 170 | 92.73906 | 170 | 92.80768
[8 empty] | 171 | 92.83312 | 171 | 92.9012
[8 empty] | 172 | 92.92581 | 172 | 92.99335
[8 empty] | 173 | 93.01713 | 173 | 93.08412
[8 empty] | 174 | 93.10709 | 174 | 93.17353
[8 empty] | 175 | 93.19568 | 175 | 93.26155
[8 empty] | 176 | 93.2829 | 176 | 93.34821
[8 empty] | 177 | 93.36909 | 177 | 93.43462
[8 empty] | 178 | 93.45543 | 178 | 93.52049
[8 empty] | 179 | 93.54065 | 179 | 93.60522
[8 empty] | 180 | 93.62473 | 180 | 93.68882
[8 empty] | 181 | 93.70767 | 181 | 93.77127
[8 empty] | 182 | 93.78949 | 182 | 93.85259
[8 empty] | 183 | 93.87017 | 183 | 93.93277
[8 empty] | 184 | 93.94972 | 184 | 94.01181
[8 empty] | 185 | 94.02814 | 185 | 94.08971
[8 empty] | 186 | 94.10542 | 186 | 94.16648
[8 empty] | 187 | 94.18158 | 187 | 94.24211
[8 empty] | 188 | 94.2566 | 188 | 94.3166
[8 empty] | 189 | 94.33049 | 189 | 94.38995
[8 empty] | 190 | 94.40325 | 190 | 94.46217
[8 empty] | 191 | 94.47487 | 191 | 94.53366
[8 empty] | 192 | 94.54651 | 192 | 94.60515
[8 empty] | 193 | 94.61752 | 193 | 94.6757
[8 empty] | 194 | 94.68759 | 194 | 94.74531
[8 empty] | 195 | 94.75672 | 195 | 94.81398
[8 empty] | 196 | 94.82491 | 196 | 94.8817
[8 empty] | 197 | 94.89217 | 197 | 94.94848
[8 empty] | 198 | 94.95848 | 198 | 95.01432
[8 empty] | 199 | 95.02386 | 199 | 95.07921
[8 empty] | 200 | 95.08831 | 200 | 95.14316
[8 empty] | 201 | 95.15181 | 201 | 95.20617
[8 empty] | 202 | 95.21437 | 202 | 95.26824
[8 empty] | 203 | 95.276 | 203 | 95.32936
[8 empty] | 204 | 95.33669 | 204 | 95.38954
[8 empty] | 205 | 95.39644 | 205 | 95.44878
[8 empty] | 206 | 95.45568 | 206 | 95.50823
[8 empty] | 207 | 95.51485 | 207 | 95.56697
[8 empty] | 208 | 95.57324 | 208 | 95.62494
[8 empty] | 209 | 95.63086 | 209 | 95.68212
[8 empty] | 210 | 95.68769 | 210 | 95.73852
[8 empty] | 211 | 95.74376 | 211 | 95.79414
[8 empty] | 212 | 95.79904 | 212 | 95.84897
[8 empty] | 213 | 95.85355 | 213 | 95.90303
[8 empty] | 214 | 95.90728 | 214 | 95.9563
[8 empty] | 215 | 95.96023 | 215 | 96.0088
[8 empty] | 216 | 96.0124 | 216 | 96.06051
[8 empty] | 217 | 96.0638 | 217 | 96.11144
[8 empty] | 218 | 96.11442 | 218 | 96.16159
[8 empty] | 219 | 96.16426 | 219 | 96.21096
[8 empty] | 220 | 96.21333 | 220 | 96.26013
[8 empty] | 221 | 96.26257 | 221 | 96.30904
[8 empty] | 222 | 96.31124 | 222 | 96.35731
[8 empty] | 223 | 96.35925 | 223 | 96.40493
[8 empty] | 224 | 96.40663 | 224 | 96.45189
[8 empty] | 225 | 96.45336 | 225 | 96.49822
[8 empty] | 226 | 96.49944 | 226 | 96.54389
[8 empty] | 227 | 96.54488 | 227 | 96.58892
[8 empty] | 228 | 96.58968 | 228 | 96.6333
[8 empty] | 229 | 96.63383 | 229 | 96.67703
[8 empty] | 230 | 96.67734 | 230 | 96.72012
[8 empty] | 231 | 96.7202 | 231 | 96.76255
[8 empty] | 232 | 96.76242 | 232 | 96.80434
[8 empty] | 233 | 96.804 | 233 | 96.84549
[8 empty] | 234 | 96.84493 | 234 | 96.88617
[8 empty] | 235 | 96.88565 | 235 | 96.92689
[8 empty] | 236 | 96.9262 | 236 | 96.96708
[8 empty] | 237 | 96.96621 | 237 | 97.00673
[8 empty] | 238 | 97.0057 | 238 | 97.04585
[8 empty] | 239 | 97.04465 | 239 | 97.08443
[8 empty] | 240 | 97.08306 | 240 | 97.12247
[8 empty] | 241 | 97.12094 | 241 | 97.15997
[8 empty] | 242 | 97.15829 | 242 | 97.19694
[8 empty] | 243 | 97.19511 | 243 | 97.23337
[8 empty] | 244 | 97.23139 | 244 | 97.26927
[8 empty] | 245 | 97.26713 | 245 | 97.30463
[8 empty] | 246 | 97.30234 | 246 | 97.33945
[8 empty] | 247 | 97.33702 | 247 | 97.37374
[8 empty] | 248 | 97.37117 | 248 | 97.40749
[8 empty] | 249 | 97.40484 | 249 | 97.44132
[8 empty] | 250 | 97.43863 | 250 | 97.47478
[8 empty] | 251 | 97.47198 | 251 | 97.5078
[8 empty] | 252 | 97.50489 | 252 | 97.54037

## Large PCL-only
BSA
Initial guesses | Results |  | Sorted results |  | Average model |  | Best model |  | Exp. Data
kc (m/s) | kc (m/s) | Obj | kc (m/s) | Obj | t (days) | cumul rel (%) | t (days) | cumul rel (%) | time (d) | cumul. Rel (%) | stdv
1.042121e-09 | 2.657477e-10 | 553.2731 | 2.661005e-10 | 553.1548 | 0 | 0 | 0 | 0 | 0.02083333 | 0.5291416 | 0.240077
1.681217e-09 | 2.657477e-10 | 553.273 | 2.668328e-10 | 553.171 | 1 | 1.139133 | 1 | 1.139133 | 0.04166667 | 0.7658611 | 0.006844459
3.218045e-12 | 2.657472e-10 | 553.2731 | 2.644345e-10 | 553.2069 | 2 | 2.295377 | 2 | 2.295377 | 0.125 | 1.19621145 | 0.1012887
2.223264e-09 | 2.657477e-10 | 553.273 | 2.642885e-10 | 553.2182 | 3 | 3.436165 | 3 | 3.436165 | 0.25 | 2.135007 | 0.9514563
6.768309e-11 | 2.642885e-10 | 553.2182 | 2.641689e-10 | 553.2283 | 4 | 4.548877 | 4 | 4.548877 | 0.75 | 3.331978 | 0.0298343
2.755059e-12 | 2.657465e-10 | 553.2731 | 2.641015e-10 | 553.2343 | 5 | 5.661589 | 5 | 5.661589 | 1 | 3.95069 | 0.2367805
9.187989e-12 | 2.657555e-10 | 553.273 | 2.640166e-10 | 553.2421 | 6 | 6.739556 | 6 | 6.739556 | 2 | 6.480684 | 0.3583895
5.40467e-11 | 2.641689e-10 | 553.2283 | 2.639728e-10 | 553.2463 | 7 | 7.786209 | 7 | 7.786209 | 3 | 8.483791 | 1.186726
5.166288e-09 | 2.657478e-10 | 553.273 | 2.639314e-10 | 553.2503 | 8 | 8.832861 | 8 | 8.832861 | 5 | 11.6302421 | 0.8650083
7.981693e-09 | 2.657478e-10 | 553.273 | 2.657771e-10 | 553.2729 | 9 | 9.879513 | 9 | 9.879513 | 7 | 14.8689 | 0.4984303
4.569815e-12 | 2.657491e-10 | 553.273 | 2.657705e-10 | 553.2729 | 10 | 10.92617 | 10 | 10.92617 | 10 | 17.44368 | 0.394618
9.540967e-09 | 2.657478e-10 | 553.273 | 2.657704e-10 | 553.2729 | 11 | 11.96184 | 11 | 11.96184 | 14 | 20.08168295 | 1.654837
4.360371e-09 | 2.657478e-10 | 553.273 | 2.657673e-10 | 553.2729 | 12 | 12.94602 | 12 | 12.94602 | 28 | 29.29655125 | 3.006941
3.500047e-11 | 2.639728e-10 | 553.2463 | 2.657641e-10 | 553.273 | 13 | 13.93019 | 13 | 13.93019 | 56 | 41.566045 | 3.134202
7.739764e-10 | 2.653485e-10 | 553.2791 | 2.657586e-10 | 553.273 | 14 | 14.91437 | 14 | 14.91437 | 84 | 48.42836 | 1.9608
3.658109e-12 | 2.657478e-10 | 553.273 | 2.657555e-10 | 553.273 | 15 | 15.89855 | 15 | 15.89855 | 112 | 54.89552 | 0.6813971
2.071203e-11 | 2.657704e-10 | 553.2729 | 2.657542e-10 | 553.273 | 16 | 16.88273 | 16 | 16.88273 | 140 | 59.51857 | 1.941141
2.684788e-09 | 2.657477e-10 | 553.273 | 2.657517e-10 | 553.273 | 17 | 17.81841 | 17 | 17.81841 | 168 | 62.79806 | 1.490668
6.138418e-10 | 2.657705e-10 | 553.2729 | 2.657508e-10 | 553.273 | 18 | 18.74384 | 18 | 18.74384 | 196 | 65.77459 | 1.264734
6.597803e-09 | 2.657478e-10 | 553.273 | 2.657491e-10 | 553.273 | 19 | 19.66927 | 19 | 19.66927 | 224 | 69.11335 | 1.525577
1.029776e-10 | 2.654419e-10 | 553.277 | 2.657478e-10 | 553.273 | 20 | 20.5947 | 20 | 20.5947 | 252 | 70.03502675 | 0.4352798
1.658278e-12 | 2.657459e-10 | 553.2731 | 2.657478e-10 | 553.273 | 21 | 21.52013 | 21 | 21.52013 | 280 | 72.76128575 | 1.448699
1.364135e-09 | 2.657477e-10 | 553.2731 | 2.657478e-10 | 553.273 | 22 | 22.43596 | 22 | 22.43596 | 308 | 73.89371 | 0.4545829
3.166052e-09 | 2.657477e-10 | 553.273 | 2.657478e-10 | 553.273 | 23 | 23.33608 | 23 | 23.33608 | 336 | 74.68366 | 0.3376291
1.218033e-10 | 2.655467e-10 | 553.2752 | 2.657478e-10 | 553.273 | 24 | 24.22927 | 24 | 24.22927 | 364 | 76.18491 | 0.4010487
4.092619e-10 | 2.6529e-10 | 553.2806 | 2.657478e-10 | 553.273 | 25 | 25.11553 | 25 | 25.11553 | 392 | 77.31734 | 0.515737
2.912543e-10 | 2.661005e-10 | 553.1548 | 2.657478e-10 | 553.273 | 26 | 25.99486 | 26 | 25.99486 | 420 | 78.46294 | 0.4791121
1.819338e-11 | 2.657673e-10 | 553.2729 | 2.657477e-10 | 553.273 | 27 | 26.68063 | 27 | 26.68063
8.927224e-11 | 2.653536e-10 | 553.279 | 2.657477e-10 | 553.273 | 28 | 27.24325 | 28 | 27.24325
5.782783e-12 | 2.657508e-10 | 553.273 | 2.657477e-10 | 553.273 | 29 | 27.71592 | 29 | 27.71592
1.958246e-10 | 2.640166e-10 | 553.2421 | 2.657477e-10 | 553.273 | 30 | 28.09866 | 30 | 28.09866
1.031653e-12 | 2.65745e-10 | 553.2731 | 2.657477e-10 | 553.2731 | 31 | 28.48003 | 31 | 28.48003
8.18802e-12 | 2.657542e-10 | 553.273 | 2.657477e-10 | 553.2731 | 32 | 28.84782 | 32 | 28.84782
1.888087e-12 | 2.657462e-10 | 553.2731 | 2.657477e-10 | 553.2731 | 33 | 29.17604 | 33 | 29.17604
2.121409e-12 | 2.657456e-10 | 553.2731 | 2.657472e-10 | 553.2731 | 34 | 29.47933 | 34 | 29.47933
1.250642e-09 | 2.657477e-10 | 553.2731 | 2.657465e-10 | 553.2731 | 35 | 29.79713 | 35 | 29.79713
1.511555e-10 | 2.656716e-10 | 553.2736 | 2.657462e-10 | 553.2731 | 36 | 30.10276 | 36 | 30.10276
1.147365e-11 | 2.657586e-10 | 553.273 | 2.657459e-10 | 553.2731 | 37 | 30.39621 | 37 | 30.39621
3.711627e-09 | 2.657478e-10 | 553.273 | 2.657456e-10 | 553.2731 | 38 | 30.67985 | 38 | 30.67985
1.30189e-12 | 2.657454e-10 | 553.2731 | 2.657454e-10 | 553.2731 | 39 | 30.96298 | 39 | 30.96298
2.716012e-11 | 2.657771e-10 | 553.2729 | 2.65745e-10 | 553.2731 | 40 | 31.24611 | 40 | 31.24611
1.569221e-11 | 2.657641e-10 | 553.273 | 2.657394e-10 | 553.2731 | 41 | 31.52605 | 41 | 31.52605
4.759225e-10 | 2.657394e-10 | 553.2731 | 2.657073e-10 | 553.2733 | 42 | 31.80121 | 42 | 31.80121
6.571532e-10 | 2.657073e-10 | 553.2733 | 2.656716e-10 | 553.2736 | 43 | 32.07636 | 43 | 32.07636
6.386739e-12 | 2.657517e-10 | 553.273 | 2.655467e-10 | 553.2752 | 44 | 32.35152 | 44 | 32.35152
4.673126e-11 | 2.641015e-10 | 553.2343 | 2.654419e-10 | 553.277 | 45 | 32.62668 | 45 | 32.62668
2.981907e-11 | 2.639314e-10 | 553.2503 | 2.653536e-10 | 553.279 | 46 | 32.90184 | 46 | 32.90184
7.628669e-11 | 2.652576e-10 | 553.2815 | 2.653485e-10 | 553.2791 | 47 | 33.177 | 47 | 33.177
2.506385e-10 | 2.644345e-10 | 553.2069 | 2.6529e-10 | 553.2806 | 48 | 33.44457 | 48 | 33.44457
3.412166e-10 | 2.668328e-10 | 553.171 | 2.652576e-10 | 553.2815 | 49 | 33.70501 | 49 | 33.70501
[5 empty] | 50 | 33.96545 | 50 | 33.96545
|  |  | 2.655053e-10 | 553.2636 | 51 | 34.22589 | 51 | 34.22589
[5 empty] | 52 | 34.48633 | 52 | 34.48633
[5 empty] | 53 | 34.74677 | 53 | 34.74677
[5 empty] | 54 | 35.00721 | 54 | 35.00721
[5 empty] | 55 | 35.26765 | 55 | 35.26765
[5 empty] | 56 | 35.52809 | 56 | 35.52809
[5 empty] | 57 | 35.78853 | 57 | 35.78853
[5 empty] | 58 | 36.04897 | 58 | 36.04897
[5 empty] | 59 | 36.30941 | 59 | 36.30941
[5 empty] | 60 | 36.56985 | 60 | 36.56985
[5 empty] | 61 | 36.83029 | 61 | 36.83029
[5 empty] | 62 | 37.0803 | 62 | 37.0803
[5 empty] | 63 | 37.32674 | 63 | 37.32674
[5 empty] | 64 | 37.57317 | 64 | 37.57317
[5 empty] | 65 | 37.81961 | 65 | 37.81961
[5 empty] | 66 | 38.06604 | 66 | 38.06604
[5 empty] | 67 | 38.31248 | 67 | 38.31248
[5 empty] | 68 | 38.55891 | 68 | 38.55891
[5 empty] | 69 | 38.80534 | 69 | 38.80534
[5 empty] | 70 | 39.05178 | 70 | 39.05178
[5 empty] | 71 | 39.29821 | 71 | 39.29821
[5 empty] | 72 | 39.54465 | 72 | 39.54465
[5 empty] | 73 | 39.79108 | 73 | 39.79108
[5 empty] | 74 | 40.03752 | 74 | 40.03752
[5 empty] | 75 | 40.28395 | 75 | 40.28395
[5 empty] | 76 | 40.51749 | 76 | 40.51749
[5 empty] | 77 | 40.75067 | 77 | 40.75067
[5 empty] | 78 | 40.98385 | 78 | 40.98385
[5 empty] | 79 | 41.21703 | 79 | 41.21703
[5 empty] | 80 | 41.45021 | 80 | 41.45021
[5 empty] | 81 | 41.68339 | 81 | 41.68339
[5 empty] | 82 | 41.91657 | 82 | 41.91657
[5 empty] | 83 | 42.14975 | 83 | 42.14975
[5 empty] | 84 | 42.38293 | 84 | 42.38293
[5 empty] | 85 | 42.61611 | 85 | 42.61611
[5 empty] | 86 | 42.8493 | 86 | 42.8493
[5 empty] | 87 | 43.08248 | 87 | 43.08248
[5 empty] | 88 | 43.31566 | 88 | 43.31566
[5 empty] | 89 | 43.54785 | 89 | 43.54785
[5 empty] | 90 | 43.7757 | 90 | 43.7757
[5 empty] | 91 | 44.00285 | 91 | 44.00285
[5 empty] | 92 | 44.2293 | 92 | 44.2293
[5 empty] | 93 | 44.45505 | 93 | 44.45505
[5 empty] | 94 | 44.68009 | 94 | 44.68009
[5 empty] | 95 | 44.90443 | 95 | 44.90443
[5 empty] | 96 | 45.12807 | 96 | 45.12807
[5 empty] | 97 | 45.35101 | 97 | 45.35101
[5 empty] | 98 | 45.57324 | 98 | 45.57324
[5 empty] | 99 | 45.79478 | 99 | 45.79478
[5 empty] | 100 | 46.01561 | 100 | 46.01561
[5 empty] | 101 | 46.23574 | 101 | 46.23574
[5 empty] | 102 | 46.45516 | 102 | 46.45516
[5 empty] | 103 | 46.67389 | 103 | 46.67389
[5 empty] | 104 | 46.89191 | 104 | 46.89191
[5 empty] | 105 | 47.10923 | 105 | 47.10923
[5 empty] | 106 | 47.32584 | 106 | 47.32584
[5 empty] | 107 | 47.54176 | 107 | 47.54176
[5 empty] | 108 | 47.75697 | 108 | 47.75697
[5 empty] | 109 | 47.97148 | 109 | 47.97148
[5 empty] | 110 | 48.18529 | 110 | 48.18529
[5 empty] | 111 | 48.3984 | 111 | 48.3984
[5 empty] | 112 | 48.6108 | 112 | 48.6108
[5 empty] | 113 | 48.8225 | 113 | 48.8225
[5 empty] | 114 | 49.0335 | 114 | 49.0335
[5 empty] | 115 | 49.2438 | 115 | 49.2438
[5 empty] | 116 | 49.4534 | 116 | 49.4534
[5 empty] | 117 | 49.66144 | 117 | 49.66144
[5 empty] | 118 | 49.86826 | 118 | 49.86826
[5 empty] | 119 | 50.07429 | 119 | 50.07429
[5 empty] | 120 | 50.27953 | 120 | 50.27953
[5 empty] | 121 | 50.48397 | 121 | 50.48397
[5 empty] | 122 | 50.68761 | 122 | 50.68761
[5 empty] | 123 | 50.89047 | 123 | 50.89047
[5 empty] | 124 | 51.09253 | 124 | 51.09253
[5 empty] | 125 | 51.29379 | 125 | 51.29379
[5 empty] | 126 | 51.49427 | 126 | 51.49427
[5 empty] | 127 | 51.69394 | 127 | 51.69394
[5 empty] | 128 | 51.89283 | 128 | 51.89283
[5 empty] | 129 | 52.09092 | 129 | 52.09092
[5 empty] | 130 | 52.28822 | 130 | 52.28822
[5 empty] | 131 | 52.48472 | 131 | 52.48472
[5 empty] | 132 | 52.68043 | 132 | 52.68043
[5 empty] | 133 | 52.87534 | 133 | 52.87534
[5 empty] | 134 | 53.06947 | 134 | 53.06947
[5 empty] | 135 | 53.26279 | 135 | 53.26279
[5 empty] | 136 | 53.45533 | 136 | 53.45533
[5 empty] | 137 | 53.64707 | 137 | 53.64707
[5 empty] | 138 | 53.83801 | 138 | 53.83801
[5 empty] | 139 | 54.02817 | 139 | 54.02817
[5 empty] | 140 | 54.21753 | 140 | 54.21753
[5 empty] | 141 | 54.40609 | 141 | 54.40609
[5 empty] | 142 | 54.59386 | 142 | 54.59386
[5 empty] | 143 | 54.78084 | 143 | 54.78084
[5 empty] | 144 | 54.96709 | 144 | 54.96709
[5 empty] | 145 | 55.15311 | 145 | 55.15311
[5 empty] | 146 | 55.33837 | 146 | 55.33837
[5 empty] | 147 | 55.52288 | 147 | 55.52288
[5 empty] | 148 | 55.70664 | 148 | 55.70664
[5 empty] | 149 | 55.88966 | 149 | 55.88966
[5 empty] | 150 | 56.07192 | 150 | 56.07192
[5 empty] | 151 | 56.25343 | 151 | 56.25343
[5 empty] | 152 | 56.43419 | 152 | 56.43419
[5 empty] | 153 | 56.6142 | 153 | 56.6142
[5 empty] | 154 | 56.79346 | 154 | 56.79346
[5 empty] | 155 | 56.97197 | 155 | 56.97197
[5 empty] | 156 | 57.14973 | 156 | 57.14973
[5 empty] | 157 | 57.32674 | 157 | 57.32674
[5 empty] | 158 | 57.503 | 158 | 57.503
[5 empty] | 159 | 57.6785 | 159 | 57.6785
[5 empty] | 160 | 57.85326 | 160 | 57.85326
[5 empty] | 161 | 58.02727 | 161 | 58.02727
[5 empty] | 162 | 58.20052 | 162 | 58.20052
[5 empty] | 163 | 58.37303 | 163 | 58.37303
[5 empty] | 164 | 58.54479 | 164 | 58.54479
[5 empty] | 165 | 58.71579 | 165 | 58.71579
[5 empty] | 166 | 58.88605 | 166 | 58.88605
[5 empty] | 167 | 59.05555 | 167 | 59.05555
[5 empty] | 168 | 59.2243 | 168 | 59.2243
[5 empty] | 169 | 59.39231 | 169 | 59.39231
[5 empty] | 170 | 59.55956 | 170 | 59.55956
[5 empty] | 171 | 59.72606 | 171 | 59.72606
[5 empty] | 172 | 59.89258 | 172 | 59.89258
[5 empty] | 173 | 60.05898 | 173 | 60.05898
[5 empty] | 174 | 60.22472 | 174 | 60.22472
[5 empty] | 175 | 60.38981 | 175 | 60.38981
[5 empty] | 176 | 60.55425 | 176 | 60.55425
[5 empty] | 177 | 60.71803 | 177 | 60.71803
[5 empty] | 178 | 60.88115 | 178 | 60.88115
[5 empty] | 179 | 61.04361 | 179 | 61.04361
[5 empty] | 180 | 61.20542 | 180 | 61.20542
[5 empty] | 181 | 61.36657 | 181 | 61.36657
[5 empty] | 182 | 61.52707 | 182 | 61.52707
[5 empty] | 183 | 61.68691 | 183 | 61.68691
[5 empty] | 184 | 61.8461 | 184 | 61.8461
[5 empty] | 185 | 62.00463 | 185 | 62.00463
[5 empty] | 186 | 62.1625 | 186 | 62.1625
[5 empty] | 187 | 62.31972 | 187 | 62.31972
[5 empty] | 188 | 62.47628 | 188 | 62.47628
[5 empty] | 189 | 62.63218 | 189 | 62.63218
[5 empty] | 190 | 62.78743 | 190 | 62.78743
[5 empty] | 191 | 62.94202 | 191 | 62.94202
[5 empty] | 192 | 63.09596 | 192 | 63.09596
[5 empty] | 193 | 63.24924 | 193 | 63.24924
[5 empty] | 194 | 63.40186 | 194 | 63.40186
[5 empty] | 195 | 63.55383 | 195 | 63.55383
[5 empty] | 196 | 63.70514 | 196 | 63.70514
[5 empty] | 197 | 63.8558 | 197 | 63.8558
[5 empty] | 198 | 64.00579 | 198 | 64.00579
[5 empty] | 199 | 64.15514 | 199 | 64.15514
[5 empty] | 200 | 64.30382 | 200 | 64.30382
[5 empty] | 201 | 64.45186 | 201 | 64.45186
[5 empty] | 202 | 64.59923 | 202 | 64.59923
[5 empty] | 203 | 64.74595 | 203 | 64.74595
[5 empty] | 204 | 64.89201 | 204 | 64.89201
[5 empty] | 205 | 65.03742 | 205 | 65.03742
[5 empty] | 206 | 65.18217 | 206 | 65.18217
[5 empty] | 207 | 65.32626 | 207 | 65.32626
[5 empty] | 208 | 65.4697 | 208 | 65.4697
[5 empty] | 209 | 65.61248 | 209 | 65.61248
[5 empty] | 210 | 65.75461 | 210 | 65.75461
[5 empty] | 211 | 65.89608 | 211 | 65.89608
[5 empty] | 212 | 66.03689 | 212 | 66.03689
[5 empty] | 213 | 66.17705 | 213 | 66.17705
[5 empty] | 214 | 66.3175 | 214 | 66.3175
[5 empty] | 215 | 66.45805 | 215 | 66.45805
[5 empty] | 216 | 66.59802 | 216 | 66.59802
[5 empty] | 217 | 66.73741 | 217 | 66.73741
[5 empty] | 218 | 66.87623 | 218 | 66.87623
[5 empty] | 219 | 67.01446 | 219 | 67.01446
[5 empty] | 220 | 67.15212 | 220 | 67.15212
[5 empty] | 221 | 67.28919 | 221 | 67.28919
[5 empty] | 222 | 67.42569 | 222 | 67.42569
[5 empty] | 223 | 67.56161 | 223 | 67.56161
[5 empty] | 224 | 67.69695 | 224 | 67.69695
[5 empty] | 225 | 67.83171 | 225 | 67.83171
[5 empty] | 226 | 67.9659 | 226 | 67.9659
[5 empty] | 227 | 68.0995 | 227 | 68.0995
[5 empty] | 228 | 68.23253 | 228 | 68.23253
[5 empty] | 229 | 68.36497 | 229 | 68.36497
[5 empty] | 230 | 68.49684 | 230 | 68.49684
[5 empty] | 231 | 68.62813 | 231 | 68.62813
[5 empty] | 232 | 68.75884 | 232 | 68.75884
[5 empty] | 233 | 68.88897 | 233 | 68.88897
[5 empty] | 234 | 69.01852 | 234 | 69.01852
[5 empty] | 235 | 69.14749 | 235 | 69.14749
[5 empty] | 236 | 69.27589 | 236 | 69.27589
[5 empty] | 237 | 69.4037 | 237 | 69.4037
[5 empty] | 238 | 69.53094 | 238 | 69.53094
[5 empty] | 239 | 69.6576 | 239 | 69.6576
[5 empty] | 240 | 69.78368 | 240 | 69.78368
[5 empty] | 241 | 69.90917 | 241 | 69.90917
[5 empty] | 242 | 70.0341 | 242 | 70.0341
[5 empty] | 243 | 70.15844 | 243 | 70.15844
[5 empty] | 244 | 70.2822 | 244 | 70.2822
[5 empty] | 245 | 70.40538 | 245 | 70.40538
[5 empty] | 246 | 70.52799 | 246 | 70.52799
[5 empty] | 247 | 70.65002 | 247 | 70.65002
[5 empty] | 248 | 70.77146 | 248 | 70.77146
[5 empty] | 249 | 70.89233 | 249 | 70.89233
[5 empty] | 250 | 71.01262 | 250 | 71.01262
[5 empty] | 251 | 71.13233 | 251 | 71.13233
[5 empty] | 252 | 71.25147 | 252 | 71.25147
[5 empty] | 253 | 71.37002 | 253 | 71.37002
[5 empty] | 254 | 71.48799 | 254 | 71.48799
[5 empty] | 255 | 71.60539 | 255 | 71.60539
[5 empty] | 256 | 71.72328 | 256 | 71.72328
[5 empty] | 257 | 71.84145 | 257 | 71.84145
[5 empty] | 258 | 71.95914 | 258 | 71.95914
[5 empty] | 259 | 72.07633 | 259 | 72.07633
[5 empty] | 260 | 72.19303 | 260 | 72.19303
[5 empty] | 261 | 72.30924 | 261 | 72.30924
[5 empty] | 262 | 72.42496 | 262 | 72.42496
[5 empty] | 263 | 72.54019 | 263 | 72.54019
[5 empty] | 264 | 72.65492 | 264 | 72.65492
[5 empty] | 265 | 72.76917 | 265 | 72.76917
[5 empty] | 266 | 72.88292 | 266 | 72.88292
[5 empty] | 267 | 72.99619 | 267 | 72.99619
[5 empty] | 268 | 73.10896 | 268 | 73.10896
[5 empty] | 269 | 73.22124 | 269 | 73.22124
[5 empty] | 270 | 73.33303 | 270 | 73.33303
[5 empty] | 271 | 73.44433 | 271 | 73.44433
[5 empty] | 272 | 73.55514 | 272 | 73.55514
[5 empty] | 273 | 73.66546 | 273 | 73.66546
[5 empty] | 274 | 73.77528 | 274 | 73.77528
[5 empty] | 275 | 73.88462 | 275 | 73.88462
[5 empty] | 276 | 73.99346 | 276 | 73.99346
[5 empty] | 277 | 74.10181 | 277 | 74.10181
[5 empty] | 278 | 74.20967 | 278 | 74.20967
[5 empty] | 279 | 74.31704 | 279 | 74.31704
[5 empty] | 280 | 74.42392 | 280 | 74.42392
[5 empty] | 281 | 74.53031 | 281 | 74.53031
[5 empty] | 282 | 74.6362 | 282 | 74.6362
[5 empty] | 283 | 74.74161 | 283 | 74.74161
[5 empty] | 284 | 74.84652 | 284 | 74.84652
[5 empty] | 285 | 74.95095 | 285 | 74.95095
[5 empty] | 286 | 75.05488 | 286 | 75.05488
[5 empty] | 287 | 75.15832 | 287 | 75.15832
[5 empty] | 288 | 75.26127 | 288 | 75.26127
[5 empty] | 289 | 75.36373 | 289 | 75.36373
[5 empty] | 290 | 75.4657 | 290 | 75.4657
[5 empty] | 291 | 75.56717 | 291 | 75.56717
[5 empty] | 292 | 75.66816 | 292 | 75.66816
[5 empty] | 293 | 75.76865 | 293 | 75.76865
[5 empty] | 294 | 75.86866 | 294 | 75.86866
[5 empty] | 295 | 75.96817 | 295 | 75.96817
[5 empty] | 296 | 76.06719 | 296 | 76.06719
[5 empty] | 297 | 76.16572 | 297 | 76.16572
[5 empty] | 298 | 76.2647 | 298 | 76.2647
[5 empty] | 299 | 76.36396 | 299 | 76.36396
[5 empty] | 300 | 76.46279 | 300 | 76.46279
[5 empty] | 301 | 76.56122 | 301 | 76.56122
[5 empty] | 302 | 76.65923 | 302 | 76.65923
[5 empty] | 303 | 76.75683 | 303 | 76.75683
[5 empty] | 304 | 76.85401 | 304 | 76.85401
[5 empty] | 305 | 76.95078 | 305 | 76.95078
[5 empty] | 306 | 77.04714 | 306 | 77.04714
[5 empty] | 307 | 77.14308 | 307 | 77.14308
[5 empty] | 308 | 77.23861 | 308 | 77.23861
[5 empty] | 309 | 77.33373 | 309 | 77.33373
[5 empty] | 310 | 77.42843 | 310 | 77.42843
[5 empty] | 311 | 77.52272 | 311 | 77.52272
[5 empty] | 312 | 77.61659 | 312 | 77.61659
[5 empty] | 313 | 77.71005 | 313 | 77.71005
[5 empty] | 314 | 77.80309 | 314 | 77.80309
[5 empty] | 315 | 77.89573 | 315 | 77.89573
[5 empty] | 316 | 77.98794 | 316 | 77.98794
[5 empty] | 317 | 78.07975 | 317 | 78.07975
[5 empty] | 318 | 78.17114 | 318 | 78.17114
[5 empty] | 319 | 78.26212 | 319 | 78.26212
[5 empty] | 320 | 78.35268 | 320 | 78.35268
[5 empty] | 321 | 78.44283 | 321 | 78.44283
[5 empty] | 322 | 78.53256 | 322 | 78.53256
[5 empty] | 323 | 78.62188 | 323 | 78.62188
[5 empty] | 324 | 78.71079 | 324 | 78.71079
[5 empty] | 325 | 78.79928 | 325 | 78.79928
[5 empty] | 326 | 78.88736 | 326 | 78.88736
[5 empty] | 327 | 78.97503 | 327 | 78.97503
[5 empty] | 328 | 79.06228 | 328 | 79.06228
[5 empty] | 329 | 79.14912 | 329 | 79.14912
[5 empty] | 330 | 79.23554 | 330 | 79.23554
[5 empty] | 331 | 79.32155 | 331 | 79.32155
[5 empty] | 332 | 79.40715 | 332 | 79.40715
[5 empty] | 333 | 79.49233 | 333 | 79.49233
[5 empty] | 334 | 79.5771 | 334 | 79.5771
[5 empty] | 335 | 79.66146 | 335 | 79.66146
[5 empty] | 336 | 79.7454 | 336 | 79.7454
[5 empty] | 337 | 79.82893 | 337 | 79.82893
[5 empty] | 338 | 79.91204 | 338 | 79.91204
[5 empty] | 339 | 79.99474 | 339 | 79.99474
[5 empty] | 340 | 80.07783 | 340 | 80.07783
[5 empty] | 341 | 80.16116 | 341 | 80.16116
[5 empty] | 342 | 80.24414 | 342 | 80.24414
[5 empty] | 343 | 80.32677 | 343 | 80.32677
[5 empty] | 344 | 80.40905 | 344 | 80.40905
[5 empty] | 345 | 80.49099 | 345 | 80.49099
[5 empty] | 346 | 80.57258 | 346 | 80.57258
[5 empty] | 347 | 80.65382 | 347 | 80.65382
[5 empty] | 348 | 80.73471 | 348 | 80.73471
[5 empty] | 349 | 80.81526 | 349 | 80.81526
[5 empty] | 350 | 80.89545 | 350 | 80.89545
[5 empty] | 351 | 80.9753 | 351 | 80.9753
[5 empty] | 352 | 81.0548 | 352 | 81.0548
[5 empty] | 353 | 81.13396 | 353 | 81.13396
[5 empty] | 354 | 81.21276 | 354 | 81.21276
[5 empty] | 355 | 81.29122 | 355 | 81.29122
[5 empty] | 356 | 81.36933 | 356 | 81.36933
[5 empty] | 357 | 81.44709 | 357 | 81.44709
[5 empty] | 358 | 81.5245 | 358 | 81.5245
[5 empty] | 359 | 81.60157 | 359 | 81.60157
[5 empty] | 360 | 81.67829 | 360 | 81.67829
[5 empty] | 361 | 81.75466 | 361 | 81.75466
[5 empty] | 362 | 81.83068 | 362 | 81.83068
[5 empty] | 363 | 81.90635 | 363 | 81.90635
[5 empty] | 364 | 81.98168 | 364 | 81.98168
[5 empty] | 365 | 82.05666 | 365 | 82.05666
[5 empty] | 366 | 82.13129 | 366 | 82.13129
[5 empty] | 367 | 82.20557 | 367 | 82.20557
[5 empty] | 368 | 82.2795 | 368 | 82.2795
[5 empty] | 369 | 82.35309 | 369 | 82.35309
[5 empty] | 370 | 82.42633 | 370 | 82.42633
[5 empty] | 371 | 82.49922 | 371 | 82.49922
[5 empty] | 372 | 82.57176 | 372 | 82.57176
[5 empty] | 373 | 82.64396 | 373 | 82.64396
[5 empty] | 374 | 82.71581 | 374 | 82.71581
[5 empty] | 375 | 82.78731 | 375 | 82.78731
[5 empty] | 376 | 82.85846 | 376 | 82.85846
[5 empty] | 377 | 82.92926 | 377 | 82.92926
[5 empty] | 378 | 82.99972 | 378 | 82.99972
[5 empty] | 379 | 83.06982 | 379 | 83.06982
[5 empty] | 380 | 83.13958 | 380 | 83.13958
[5 empty] | 381 | 83.209 | 381 | 83.209
[5 empty] | 382 | 83.27874 | 382 | 83.27874
[5 empty] | 383 | 83.34869 | 383 | 83.34869
[5 empty] | 384 | 83.41834 | 384 | 83.41834
[5 empty] | 385 | 83.4877 | 385 | 83.4877
[5 empty] | 386 | 83.55677 | 386 | 83.55677
[5 empty] | 387 | 83.62555 | 387 | 83.62555
[5 empty] | 388 | 83.69403 | 388 | 83.69403
[5 empty] | 389 | 83.76223 | 389 | 83.76223
[5 empty] | 390 | 83.83013 | 390 | 83.83013
[5 empty] | 391 | 83.89774 | 391 | 83.89774
[5 empty] | 392 | 83.96505 | 392 | 83.96505
[5 empty] | 393 | 84.03208 | 393 | 84.03208
[5 empty] | 394 | 84.09881 | 394 | 84.09881
[5 empty] | 395 | 84.16525 | 395 | 84.16525
[5 empty] | 396 | 84.2314 | 396 | 84.2314
[5 empty] | 397 | 84.29725 | 397 | 84.29725
[5 empty] | 398 | 84.36282 | 398 | 84.36282
[5 empty] | 399 | 84.42809 | 399 | 84.42809
[5 empty] | 400 | 84.49307 | 400 | 84.49307
[5 empty] | 401 | 84.55775 | 401 | 84.55775
[5 empty] | 402 | 84.62215 | 402 | 84.62215
[5 empty] | 403 | 84.68625 | 403 | 84.68625
[5 empty] | 404 | 84.75006 | 404 | 84.75006
[5 empty] | 405 | 84.81358 | 405 | 84.81358
[5 empty] | 406 | 84.87681 | 406 | 84.87681
[5 empty] | 407 | 84.93974 | 407 | 84.93974
[5 empty] | 408 | 85.00238 | 408 | 85.00238
[5 empty] | 409 | 85.06473 | 409 | 85.06473
[5 empty] | 410 | 85.12679 | 410 | 85.12679
[5 empty] | 411 | 85.18855 | 411 | 85.18855
[5 empty] | 412 | 85.25003 | 412 | 85.25003
[5 empty] | 413 | 85.31121 | 413 | 85.31121
[5 empty] | 414 | 85.37209 | 414 | 85.37209
[5 empty] | 415 | 85.43269 | 415 | 85.43269
[5 empty] | 416 | 85.49299 | 416 | 85.49299
[5 empty] | 417 | 85.55301 | 417 | 85.55301
[5 empty] | 418 | 85.61273 | 418 | 85.61273
[5 empty] | 419 | 85.67215 | 419 | 85.67215
[5 empty] | 420 | 85.73129 | 420 | 85.73129

## Small chitosan-PCL
BSA
Guess | Results |  | Sorted results |  | Average model |  | Best model |  | Exp. Data
sf | sf | Obj | sf | Obj | t (days) | cumul rel (%) | t (days) | cumul rel (%) | time (d) | cumul. Rel (%) | stdv
12.63287 | 8.017879 | 72.18793 | 7.722377 | 69.27112 | 0 | 0 | 0 | 0 | 0.04166667 | 0.2556299 | 0.1686688
7.998822 | 7.71899 | 69.35599 | 7.722216 | 69.27514 | 1 | 2.395028 | 1 | 2.417947 | 0.125 | 0.2191169 | 0.8044986978
34.79873 | 7.649088 | 69.60062 | 7.721991 | 69.28073 | 2 | 4.795698 | 2 | 4.842742 | 0.25 | 0.03653246 | 0.367605
37.0846 | 8.013539 | 72.03401 | 7.721831 | 69.28473 | 3 | 7.093743 | 3 | 7.158467 | 0.5 | 1.558076 | 1.883887
18.49699 | 7.721066 | 69.30383 | 7.721761 | 69.28646 | 4 | 9.36528 | 4 | 9.455102 | 1 | 1.253755 | 0.4462556
1.226339 | 7.649774 | 69.5746 | 7.721564 | 69.2914 | 5 | 11.55576 | 5 | 11.6675 | 2 | 1.48503 | 0.2921429
1.517559 | 8.013859 | 72.04528 | 7.721111 | 69.30271 | 6 | 13.71579 | 6 | 13.86661 | 3 | 6.500149 | 1.189683
3.96798 | 7.648479 | 69.62378 | 7.721066 | 69.30383 | 7 | 14.6597 | 7 | 15.70644 | 7 | 14.68015 | 6.994671
10.7886 | 8.015847 | 72.11552 | 7.720991 | 69.3057 | 8 | 15.01613 | 8 | 16.06657 | 14 | 21.77922 | 1.248035
19.54923 | 7.721831 | 69.28473 | 7.720648 | 69.31429 | 9 | 15.37052 | 9 | 16.41941 | 28 | 25.5576 | 2.21207
5.508845 | 7.720648 | 69.31429 | 7.720603 | 69.31541 | 10 | 15.72114 | 10 | 16.77084 | 56 | 31.64386 | 3.062639
56.74024 | 7.720602 | 69.31545 | 7.720602 | 69.31545 | 11 | 16.07175 | 11 | 17.1182 | 84 | 41.74227 | 2.374878
42.30143 | 8.012882 | 72.01099 | 7.720521 | 69.31748 | 12 | 16.41889 | 12 | 17.46556 | 112 | 48.19376 | 1.988575
94.55934 | 8.015924 | 72.11823 | 7.72036 | 69.32151 | 13 | 16.76216 | 13 | 17.81198 | 140 | 51.626434 | 0.9122158
11.81218 | 7.722216 | 69.27514 | 7.720279 | 69.32355 | 14 | 17.10543 | 14 | 18.15077 | 168 | 55.37555 | 3.476173
4.078147 | 7.721991 | 69.28073 | 7.719752 | 69.3368 | 15 | 17.44869 | 15 | 18.48956 | 196 | 60.04989 | 3.247695
1.863314 | 8.013158 | 72.02066 | 7.719571 | 69.34134 | 16 | 17.79196 | 16 | 18.82835 | 224 | 64.72417 | 2.567701
14.56475 | 8.015802 | 72.11391 | 7.71899 | 69.35599 | 17 | 18.13049 | 17 | 19.16714 | 252 | 66.8909 | 0.4462556
46.69147 | 8.014114 | 72.05425 | 7.718653 | 69.3645 | 18 | 18.45967 | 18 | 19.50593
5.880036 | 7.720603 | 69.31541 | 7.718605 | 69.36572 | 19 | 18.78886 | 19 | 19.84319
1.707865 | 7.720991 | 69.3057 | 7.718532 | 69.36757 | 20 | 19.11804 | 20 | 20.16568
2.941034 | 7.649167 | 69.59763 | 7.718276 | 69.37406 | 21 | 19.44723 | 21 | 20.48816
2.071836 | 7.721761 | 69.28646 | 7.717706 | 69.38852 | 22 | 19.77641 | 22 | 20.81065
3.140159 | 7.72036 | 69.32151 | 7.717227 | 69.40069 | 23 | 20.1056 | 23 | 21.13313
6.496291 | 7.719752 | 69.3368 | 7.716633 | 69.4158 | 24 | 20.43478 | 24 | 21.45562
9.509031 | 7.720279 | 69.32355 | 7.649774 | 69.5746 | 25 | 20.76396 | 25 | 21.77811
7.294085 | 7.646018 | 69.71779 | 7.649167 | 69.59763 | 26 | 21.09315 | 26 | 22.10059
65.1962 | 8.017051 | 72.15835 | 7.649088 | 69.60062 | 27 | 21.42147 | 27 | 22.42308
8.59202 | 8.013701 | 72.03973 | 7.648479 | 69.62378 | 28 | 21.73707 | 28 | 22.74557
78.13387 | 7.718276 | 69.37406 | 7.648394 | 69.62701 | 29 | 22.05268 | 29 | 23.06805
16.38961 | 7.721111 | 69.30271 | 7.647233 | 69.67127 | 30 | 22.36829 | 30 | 23.39054
83.59745 | 83.27062 | 17253.6 | 7.646782 | 69.68852 | 31 | 22.68389 | 31 | 23.71204
2.464011 | 7.719571 | 69.34134 | 7.646018 | 69.71779 | 32 | 22.9995 | 32 | 24.01893
28.28973 | 7.720521 | 69.31748 | 8.012882 | 72.01099 | 33 | 23.31511 | 33 | 24.32581
3.552637 | 8.013049 | 72.01683 | 8.013049 | 72.01683 | 34 | 23.63071 | 34 | 24.6327
24.84415 | 8.016513 | 72.13916 | 8.013158 | 72.02066 | 35 | 23.94632 | 35 | 24.93958
31.31179 | 7.717706 | 69.38852 | 8.013231 | 72.02322 | 36 | 24.26192 | 36 | 25.24646
1.386738 | 7.718653 | 69.3645 | 8.013539 | 72.03401 | 37 | 24.57753 | 37 | 25.55335
2.640286 | 8.014401 | 72.06436 | 8.013701 | 72.03973 | 38 | 24.88284 | 38 | 25.86023
2.155372 | 7.718605 | 69.36572 | 8.013859 | 72.04528 | 39 | 25.18543 | 39 | 26.16712
21.33971 | 7.722377 | 69.27112 | 8.014114 | 72.05425 | 40 | 25.48802 | 40 | 26.474
61.09298 | 7.646782 | 69.68852 | 8.014401 | 72.06436 | 41 | 25.79061 | 41 | 26.78088
4.503183 | 8.016654 | 72.14421 | 8.015802 | 72.11391 | 42 | 26.09319 | 42 | 27.08777
50.50724 | 7.716633 | 69.4158 | 8.015847 | 72.11552 | 43 | 26.39578 | 43 | 27.39418
25.48724 | 7.721564 | 69.2914 | 8.015924 | 72.11823 | 44 | 26.69837 | 44 | 27.68621
1.113482 | 7.648394 | 69.62701 | 8.016513 | 72.13916 | 45 | 27.00095 | 45 | 27.97825
14.117 | 7.718532 | 69.36757 | 8.016654 | 72.14421 | 46 | 27.30354 | 46 | 28.27028
4.95977 | 7.717227 | 69.40069 | 8.017051 | 72.15835 | 47 | 27.60613 | 47 | 28.56232
71.89688 | 8.013231 | 72.02322 | 8.017879 | 72.18793 | 48 | 27.90609 | 48 | 28.85435
1.043207 | 7.647233 | 69.67127 | 83.27062 | 17253.6 | 49 | 28.20289 | 49 | 29.14639
[5 empty] | 50 | 28.49875 | 50 | 29.43843
|  |  | 7.80458 | 70.27772 | 51 | 28.79366 | 51 | 29.73046
[5 empty] | 52 | 29.08764 | 52 | 30.0225
[5 empty] | 53 | 29.38068 | 53 | 30.31453
[5 empty] | 54 | 29.67277 | 54 | 30.60657
[5 empty] | 55 | 29.96393 | 55 | 30.8986
[5 empty] | 56 | 30.25414 | 56 | 31.18472
[5 empty] | 57 | 30.54341 | 57 | 31.46994
[5 empty] | 58 | 30.83175 | 58 | 31.75425
[5 empty] | 59 | 31.11914 | 59 | 32.03765
[5 empty] | 60 | 31.40559 | 60 | 32.32014
[5 empty] | 61 | 31.6911 | 61 | 32.60173
[5 empty] | 62 | 31.97567 | 62 | 32.88241
[5 empty] | 63 | 32.2593 | 63 | 33.16218
[5 empty] | 64 | 32.54199 | 64 | 33.44105
[5 empty] | 65 | 32.82374 | 65 | 33.71901
[5 empty] | 66 | 33.10454 | 66 | 33.99606
[5 empty] | 67 | 33.38441 | 67 | 34.2722
[5 empty] | 68 | 33.66334 | 68 | 34.54744
[5 empty] | 69 | 33.93988 | 69 | 34.82177
[5 empty] | 70 | 34.2153 | 70 | 35.09519
[5 empty] | 71 | 34.48964 | 71 | 35.36771
[5 empty] | 72 | 34.76291 | 72 | 35.63932
[5 empty] | 73 | 35.03509 | 73 | 35.91002
[5 empty] | 74 | 35.3062 | 74 | 36.17981
[5 empty] | 75 | 35.57623 | 75 | 36.4487
[5 empty] | 76 | 35.84518 | 76 | 36.71668
[5 empty] | 77 | 36.11305 | 77 | 36.98375
[5 empty] | 78 | 36.37984 | 78 | 37.24992
[5 empty] | 79 | 36.64555 | 79 | 37.51517
[5 empty] | 80 | 36.91018 | 80 | 37.77806
[5 empty] | 81 | 37.17374 | 81 | 38.03982
[5 empty] | 82 | 37.43621 | 82 | 38.30055
[5 empty] | 83 | 37.69761 | 83 | 38.56025
[5 empty] | 84 | 37.95793 | 84 | 38.81892
[5 empty] | 85 | 38.21717 | 85 | 39.07655
[5 empty] | 86 | 38.47533 | 86 | 39.33315
[5 empty] | 87 | 38.73241 | 87 | 39.58872
[5 empty] | 88 | 38.98841 | 88 | 39.84326
[5 empty] | 89 | 39.24354 | 89 | 40.09677
[5 empty] | 90 | 39.4979 | 90 | 40.34924
[5 empty] | 91 | 39.75122 | 91 | 40.60069
[5 empty] | 92 | 40.00351 | 92 | 40.8511
[5 empty] | 93 | 40.25476 | 93 | 41.10048
[5 empty] | 94 | 40.50499 | 94 | 41.34882
[5 empty] | 95 | 40.75417 | 95 | 41.59614
[5 empty] | 96 | 41.00233 | 96 | 41.84242
[5 empty] | 97 | 41.24945 | 97 | 42.08767
[5 empty] | 98 | 41.49554 | 98 | 42.33189
[5 empty] | 99 | 41.7406 | 99 | 42.57508
[5 empty] | 100 | 41.98462 | 100 | 42.81723
[5 empty] | 101 | 42.22761 | 101 | 43.05836
[5 empty] | 102 | 42.46957 | 102 | 43.29845
[5 empty] | 103 | 42.71049 | 103 | 43.5375
[5 empty] | 104 | 42.95038 | 104 | 43.77604
[5 empty] | 105 | 43.18924 | 105 | 44.01366
[5 empty] | 106 | 43.42706 | 106 | 44.2503
[5 empty] | 107 | 43.66385 | 107 | 44.48594
[5 empty] | 108 | 43.89961 | 108 | 44.72061
[5 empty] | 109 | 44.13433 | 109 | 44.95429
[5 empty] | 110 | 44.36802 | 110 | 45.18698
[5 empty] | 111 | 44.60068 | 111 | 45.41868
[5 empty] | 112 | 44.8323 | 112 | 45.64941
[5 empty] | 113 | 45.0629 | 113 | 45.87914
[5 empty] | 114 | 45.29268 | 114 | 46.10789
[5 empty] | 115 | 45.52224 | 115 | 46.33566
[5 empty] | 116 | 45.75085 | 116 | 46.56244
[5 empty] | 117 | 45.9785 | 117 | 46.78823
[5 empty] | 118 | 46.2052 | 118 | 47.01304
[5 empty] | 119 | 46.43094 | 119 | 47.23687
[5 empty] | 120 | 46.65573 | 120 | 47.45971
[5 empty] | 121 | 46.87956 | 121 | 47.68156
[5 empty] | 122 | 47.10244 | 122 | 47.90243
[5 empty] | 123 | 47.32436 | 123 | 48.12231
[5 empty] | 124 | 47.54533 | 124 | 48.34121
[5 empty] | 125 | 47.76534 | 125 | 48.55912
[5 empty] | 126 | 47.9844 | 126 | 48.77604
[5 empty] | 127 | 48.2025 | 127 | 48.99198
[5 empty] | 128 | 48.41964 | 128 | 49.20777
[5 empty] | 129 | 48.63583 | 129 | 49.42282
[5 empty] | 130 | 48.85107 | 130 | 49.63698
[5 empty] | 131 | 49.06535 | 131 | 49.85023
[5 empty] | 132 | 49.27867 | 132 | 50.06258
[5 empty] | 133 | 49.49104 | 133 | 50.27402
[5 empty] | 134 | 49.70246 | 134 | 50.48456
[5 empty] | 135 | 49.91291 | 135 | 50.69419
[5 empty] | 136 | 50.12242 | 136 | 50.90292
[5 empty] | 137 | 50.33097 | 137 | 51.11075
[5 empty] | 138 | 50.53856 | 138 | 51.31767
[5 empty] | 139 | 50.74523 | 139 | 51.52369
[5 empty] | 140 | 50.95207 | 140 | 51.72881
[5 empty] | 141 | 51.15805 | 141 | 51.93302
[5 empty] | 142 | 51.36316 | 142 | 52.13633
[5 empty] | 143 | 51.56741 | 143 | 52.33873
[5 empty] | 144 | 51.77079 | 144 | 52.54023
[5 empty] | 145 | 51.9733 | 145 | 52.74083
[5 empty] | 146 | 52.17495 | 146 | 52.94052
[5 empty] | 147 | 52.37573 | 147 | 53.13931
[5 empty] | 148 | 52.57564 | 148 | 53.33719
[5 empty] | 149 | 52.77469 | 149 | 53.53417
[5 empty] | 150 | 52.97287 | 150 | 53.73025
[5 empty] | 151 | 53.17018 | 151 | 53.92542
[5 empty] | 152 | 53.36663 | 152 | 54.11969
[5 empty] | 153 | 53.56221 | 153 | 54.31372
[5 empty] | 154 | 53.75692 | 154 | 54.50732
[5 empty] | 155 | 53.95077 | 155 | 54.7001
[5 empty] | 156 | 54.14375 | 156 | 54.89206
[5 empty] | 157 | 54.33587 | 157 | 55.08321
[5 empty] | 158 | 54.52711 | 158 | 55.27353
[5 empty] | 159 | 54.71749 | 159 | 55.46303
[5 empty] | 160 | 54.90701 | 160 | 55.65171
[5 empty] | 161 | 55.09566 | 161 | 55.83957
[5 empty] | 162 | 55.28344 | 162 | 56.02661
[5 empty] | 163 | 55.47035 | 163 | 56.21283
[5 empty] | 164 | 55.6564 | 164 | 56.39822
[5 empty] | 165 | 55.84249 | 165 | 56.5828
[5 empty] | 166 | 56.02798 | 166 | 56.76656
[5 empty] | 167 | 56.21269 | 167 | 56.94949
[5 empty] | 168 | 56.39662 | 168 | 57.13161
[5 empty] | 169 | 56.57977 | 169 | 57.3129
[5 empty] | 170 | 56.76214 | 170 | 57.49338
[5 empty] | 171 | 56.94372 | 171 | 57.67303
[5 empty] | 172 | 57.12453 | 172 | 57.85186
[5 empty] | 173 | 57.30455 | 173 | 58.02988
[5 empty] | 174 | 57.48379 | 174 | 58.20707
[5 empty] | 175 | 57.66224 | 175 | 58.38344
[5 empty] | 176 | 57.83992 | 176 | 58.55899
[5 empty] | 177 | 58.01681 | 177 | 58.73372
[5 empty] | 178 | 58.19292 | 178 | 58.90806
[5 empty] | 179 | 58.36825 | 179 | 59.08224
[5 empty] | 180 | 58.5428 | 180 | 59.25569
[5 empty] | 181 | 58.71656 | 181 | 59.42839
[5 empty] | 182 | 58.88955 | 182 | 59.60036
[5 empty] | 183 | 59.06175 | 183 | 59.77158
[5 empty] | 184 | 59.23317 | 184 | 59.94206
[5 empty] | 185 | 59.4038 | 185 | 60.11181
[5 empty] | 186 | 59.57366 | 186 | 60.28081
[5 empty] | 187 | 59.74273 | 187 | 60.44908
[5 empty] | 188 | 59.91103 | 188 | 60.61661
[5 empty] | 189 | 60.07854 | 189 | 60.78339
[5 empty] | 190 | 60.24589 | 190 | 60.94944
[5 empty] | 191 | 60.4129 | 191 | 61.11475
[5 empty] | 192 | 60.57921 | 192 | 61.27931
[5 empty] | 193 | 60.74482 | 193 | 61.44314
[5 empty] | 194 | 60.90972 | 194 | 61.60623
[5 empty] | 195 | 61.07392 | 195 | 61.76858
[5 empty] | 196 | 61.23741 | 196 | 61.93019
[5 empty] | 197 | 61.4002 | 197 | 62.09106
[5 empty] | 198 | 61.56229 | 198 | 62.25119
[5 empty] | 199 | 61.72367 | 199 | 62.41058
[5 empty] | 200 | 61.88434 | 200 | 62.56923
[5 empty] | 201 | 62.04432 | 201 | 62.72714
[5 empty] | 202 | 62.20358 | 202 | 62.88431
[5 empty] | 203 | 62.36215 | 203 | 63.04094
[5 empty] | 204 | 62.52001 | 204 | 63.19762
[5 empty] | 205 | 62.67716 | 205 | 63.35364
[5 empty] | 206 | 62.83362 | 206 | 63.50899
[5 empty] | 207 | 62.98936 | 207 | 63.66367
[5 empty] | 208 | 63.14441 | 208 | 63.81769
[5 empty] | 209 | 63.29875 | 209 | 63.97104
[5 empty] | 210 | 63.45238 | 210 | 64.12373
[5 empty] | 211 | 63.60531 | 211 | 64.27575
[5 empty] | 212 | 63.75754 | 212 | 64.42711
[5 empty] | 213 | 63.90907 | 213 | 64.5778
[5 empty] | 214 | 64.05988 | 214 | 64.72783
[5 empty] | 215 | 64.21038 | 215 | 64.87719
[5 empty] | 216 | 64.36075 | 216 | 65.02588
[5 empty] | 217 | 64.51048 | 217 | 65.17391
[5 empty] | 218 | 64.65957 | 218 | 65.32128
[5 empty] | 219 | 64.80804 | 219 | 65.46798
[5 empty] | 220 | 64.95587 | 220 | 65.61401
[5 empty] | 221 | 65.10306 | 221 | 65.75938
[5 empty] | 222 | 65.24963 | 222 | 65.90408
[5 empty] | 223 | 65.39555 | 223 | 66.04812
[5 empty] | 224 | 65.54085 | 224 | 66.19149
[5 empty] | 225 | 65.68551 | 225 | 66.3342
[5 empty] | 226 | 65.82954 | 226 | 66.47624
[5 empty] | 227 | 65.97293 | 227 | 66.61761
[5 empty] | 228 | 66.11569 | 228 | 66.75834
[5 empty] | 229 | 66.25782 | 229 | 66.89926
[5 empty] | 230 | 66.39931 | 230 | 67.03959
[5 empty] | 231 | 66.54017 | 231 | 67.17932
[5 empty] | 232 | 66.6804 | 232 | 67.31845
[5 empty] | 233 | 66.81999 | 233 | 67.45699
[5 empty] | 234 | 66.95895 | 234 | 67.59492
[5 empty] | 235 | 67.09728 | 235 | 67.73226
[5 empty] | 236 | 67.23497 | 236 | 67.869
[5 empty] | 237 | 67.37203 | 237 | 68.00514
[5 empty] | 238 | 67.50845 | 238 | 68.14068
[5 empty] | 239 | 67.64424 | 239 | 68.27562
[5 empty] | 240 | 67.77958 | 240 | 68.40997
[5 empty] | 241 | 67.91495 | 241 | 68.54372
[5 empty] | 242 | 68.04975 | 242 | 68.67687
[5 empty] | 243 | 68.18398 | 243 | 68.80942
[5 empty] | 244 | 68.31764 | 244 | 68.94137
[5 empty] | 245 | 68.45073 | 245 | 69.07273
[5 empty] | 246 | 68.58325 | 246 | 69.20348
[5 empty] | 247 | 68.7152 | 247 | 69.33364
[5 empty] | 248 | 68.84658 | 248 | 69.4632
[5 empty] | 249 | 68.9774 | 249 | 69.59217
[5 empty] | 250 | 69.10764 | 250 | 69.72053
[5 empty] | 251 | 69.23731 | 251 | 69.84829
[5 empty] | 252 | 69.36641 | 252 | 69.97546

## Large chitosan-PCL
BSA
Initial guesses | Results |  | Sorted results |  | Average model |  | Best model |  | Exp. Data
kc (m/s) | kc (m/s) | Obj | kc (m/s) | Obj | t (days) | cumul rel (%) | t (days) | cumul rel (%) | time (d) | cumul. Rel (%) | stdv
1.042121e-09 | 1.130422e-10 | 79.25263 | 1.12923e-10 | 79.25058 | 0 | 0 | 0 | 0 | 0.02083333 | 0.33946 | 0.08298
1.681217e-09 | 1.129587456e-10 | 79.25073 | 1.1293814e-10 | 79.2506 | 1 | 0.4194501 | 1 | 0.4194501 | 0.04166667 | 0.79221 | 0.07343
3.218045e-12 | 1.12614608e-10 | 79.26608 | 1.12915168e-10 | 79.25061 | 2 | 0.86026 | 2 | 0.86026 | 0.125 | 1.22914 | 0.28916
2.223264e-09 | 1.126846e-10 | 79.25993 | 1.129587456e-10 | 79.25073 | 3 | 1.298245 | 3 | 1.298245 | 0.25 | 1.60022 | 0.11432
6.768309e-11 | 1.127742e-10 | 79.25431 | 1.129595e-10 | 79.25073 | 4 | 1.733203 | 4 | 1.733203 | 0.5 | 1.92124 | 0.02176
2.755059e-12 | 1.1293814e-10 | 79.2506 | 1.1286448e-10 | 79.25122 | 5 | 2.164826 | 5 | 2.164826 | 1 | 2.4978 | 0.27822
9.187989e-12 | 1.1322704e-10 | 79.26465 | 1.12992568e-10 | 79.25123 | 6 | 2.59645 | 6 | 2.59645 | 2 | 3.64603 | 1.07961
5.40467e-11 | 1.132694e-10 | 79.26892 | 1.128601e-10 | 79.25131 | 7 | 3.026264 | 7 | 3.026264 | 3 | 4.30163 | 0.32096
5.166288e-09 | 1.130847e-10 | 79.25444 | 1.129969344e-10 | 79.25133 | 8 | 3.445533 | 8 | 3.445533 | 5 | 5.27072 | 0.39391
7.981693e-09 | 1.130041e-10 | 79.25149 | 1.128581e-10 | 79.25135 | 9 | 3.864803 | 9 | 3.864803 | 7 | 6.45584 | 0.78082
4.569815e-12 | 1.1278676e-10 | 79.25373 | 1.130017344e-10 | 79.25143 | 10 | 4.284073 | 10 | 4.284073 | 10 | 7.52504 | 0.85371
9.540967e-09 | 1.126453e-10 | 79.2632 | 1.130041e-10 | 79.25149 | 11 | 4.703343 | 11 | 4.703343 | 14 | 8.7062 | 0.72216
4.360371e-09 | 1.127577e-10 | 79.25516 | 1.1302048e-10 | 79.25192 | 12 | 5.122613 | 12 | 5.122613 | 28 | 12.2847 | 2.46953
3.500047e-11 | 1.1249696e-10 | 79.27991 | 1.130384e-10 | 79.2525 | 13 | 5.541883 | 13 | 5.541883 | 56 | 17.18041 | 4.53711
7.739764e-10 | 1.12695136e-10 | 79.25914 | 1.12815e-10 | 79.2526 | 14 | 5.949775 | 14 | 5.949775 | 84 | 20.66802 | 3.51432
3.658109e-12 | 1.128581e-10 | 79.25135 | 1.130422e-10 | 79.25263 | 15 | 6.345715 | 15 | 6.345715 | 112 | 23.11767 | 1.18021
2.071203e-11 | 1.1280096e-10 | 79.25313 | 1.13048704e-10 | 79.25287 | 16 | 6.741655 | 16 | 6.741655 | 140 | 26.19957 | 2.56948
2.684788e-09 | 1.127897e-10 | 79.2536 | 1.130531456e-10 | 79.25304 | 17 | 7.137594 | 17 | 7.137594 | 168 | 29.13659 | 1.64947
6.138418e-10 | 1.13048704e-10 | 79.25287 | 1.1280096e-10 | 79.25313 | 18 | 7.533534 | 18 | 7.533534 | 196 | 32.33704 | 2.35414
6.597803e-09 | 1.128601e-10 | 79.25131 | 1.1305544e-10 | 79.25313 | 19 | 7.929474 | 19 | 7.929474 | 224 | 35.22532 | 2.22925
1.029776e-10 | 1.1316752e-10 | 79.25961 | 1.13064e-10 | 79.25349 | 20 | 8.325413 | 20 | 8.325413 | 252 | 37.16125 | 1.36718
1.658278e-12 | 1.133159e-10 | 79.27426 | 1.127897e-10 | 79.2536 | 21 | 8.721353 | 21 | 8.721353 | 280 | 40.21681 | 2.20385
1.364135e-09 | 1.1275152e-10 | 79.2555 | 1.1278676e-10 | 79.25373 | 22 | 9.117293 | 22 | 9.117293 | 308 | 43.61485 | 0.0001
3.166052e-09 | 1.131287e-10 | 79.25692 | 1.127742e-10 | 79.25431 | 23 | 9.513232 | 23 | 9.513232 | 336 | 45.62982 | 1.16765
1.218033e-10 | 1.13064e-10 | 79.25349 | 1.130847e-10 | 79.25444 | 24 | 9.909172 | 24 | 9.909172
4.092619e-10 | 1.129969344e-10 | 79.25133 | 1.12759268e-10 | 79.25507 | 25 | 10.30511 | 25 | 10.30511
2.912543e-10 | 1.1271304e-10 | 79.25787 | 1.127577e-10 | 79.25516 | 26 | 10.70105 | 26 | 10.70105
1.819338e-11 | 1.134154e-10 | 79.28796 | 1.1275152e-10 | 79.2555 | 27 | 11.0549 | 27 | 11.0549
8.927224e-11 | 1.1302048e-10 | 79.25192 | 1.12751232e-10 | 79.25551 | 28 | 11.20317 | 28 | 11.20317
5.782783e-12 | 1.125252e-10 | 79.27619 | 1.131287e-10 | 79.25692 | 29 | 11.35145 | 29 | 11.35145
1.958246e-10 | 1.1286448e-10 | 79.25122 | 1.131291e-10 | 79.25694 | 30 | 11.49972 | 30 | 11.49972
1.031653e-12 | 1.126893e-10 | 79.25957 | 1.1271304e-10 | 79.25787 | 31 | 11.648 | 31 | 11.648
8.18802e-12 | 1.12915168e-10 | 79.25061 | 1.12695136e-10 | 79.25914 | 32 | 11.79594 | 32 | 11.79594
1.888087e-12 | 1.12759268e-10 | 79.25507 | 1.126893e-10 | 79.25957 | 33 | 11.94064 | 33 | 11.94064
2.121409e-12 | 1.12992568e-10 | 79.25123 | 1.1316752e-10 | 79.25961 | 34 | 12.08534 | 34 | 12.08534
1.250642e-09 | 1.130531456e-10 | 79.25304 | 1.126846e-10 | 79.25993 | 35 | 12.23003 | 35 | 12.23003
1.511555e-10 | 1.130384e-10 | 79.2525 | 1.131771648e-10 | 79.26035 | 36 | 12.37473 | 36 | 12.37473
1.147365e-11 | 1.1305544e-10 | 79.25313 | 1.126688e-10 | 79.26118 | 37 | 12.5183 | 37 | 12.5183
3.711627e-09 | 1.131771648e-10 | 79.26035 | 1.126453e-10 | 79.2632 | 38 | 12.66083 | 38 | 12.66083
1.30189e-12 | 1.129595e-10 | 79.25073 | 1.12638e-10 | 79.26385 | 39 | 12.80335 | 39 | 12.80335
2.716012e-11 | 1.12552e-10 | 79.27289 | 1.1322704e-10 | 79.26465 | 40 | 12.94588 | 40 | 12.94588
1.569221e-11 | 1.13372e-10 | 79.2816 | 1.12614608e-10 | 79.26608 | 41 | 13.08841 | 41 | 13.08841
4.759225e-10 | 1.12751232e-10 | 79.25551 | 1.132694e-10 | 79.26892 | 42 | 13.23094 | 42 | 13.23094
6.571532e-10 | 1.12638e-10 | 79.26385 | 1.12552e-10 | 79.27289 | 43 | 13.37347 | 43 | 13.37347
6.386739e-12 | 1.131291e-10 | 79.25694 | 1.133159e-10 | 79.27426 | 44 | 13.516 | 44 | 13.516
4.673126e-11 | 1.12923e-10 | 79.25058 | 1.125252e-10 | 79.27619 | 45 | 13.65853 | 45 | 13.65853
2.981907e-11 | 1.133678e-10 | 79.28102 | 1.1249696e-10 | 79.27991 | 46 | 13.79948 | 46 | 13.79948
7.628669e-11 | 1.12815e-10 | 79.2526 | 1.133678e-10 | 79.28102 | 47 | 13.93785 | 47 | 13.93785
2.506385e-10 | 1.126688e-10 | 79.26118 | 1.13372e-10 | 79.2816 | 48 | 14.07622 | 48 | 14.07622
3.412166e-10 | 1.130017344e-10 | 79.25143 | 1.134154e-10 | 79.28796 | 49 | 14.21459 | 49 | 14.21459
[5 empty] | 50 | 14.35297 | 50 | 14.35297
|  |  | 1.129131e-10 | 79.25815 | 51 | 14.49134 | 51 | 14.49134
[5 empty] | 52 | 14.62971 | 52 | 14.62971
[5 empty] | 53 | 14.76808 | 53 | 14.76808
[5 empty] | 54 | 14.90645 | 54 | 14.90645
[5 empty] | 55 | 15.04482 | 55 | 15.04482
[5 empty] | 56 | 15.18319 | 56 | 15.18319
[5 empty] | 57 | 15.32156 | 57 | 15.32156
[5 empty] | 58 | 15.45993 | 58 | 15.45993
[5 empty] | 59 | 15.5983 | 59 | 15.5983
[5 empty] | 60 | 15.73667 | 60 | 15.73667
[5 empty] | 61 | 15.87504 | 61 | 15.87504
[5 empty] | 62 | 16.01341 | 62 | 16.01341
[5 empty] | 63 | 16.15178 | 63 | 16.15178
[5 empty] | 64 | 16.2894 | 64 | 16.2894
[5 empty] | 65 | 16.41992 | 65 | 16.41992
[5 empty] | 66 | 16.55045 | 66 | 16.55045
[5 empty] | 67 | 16.68098 | 67 | 16.68098
[5 empty] | 68 | 16.8115 | 68 | 16.8115
[5 empty] | 69 | 16.94203 | 69 | 16.94203
[5 empty] | 70 | 17.07255 | 70 | 17.07255
[5 empty] | 71 | 17.20308 | 71 | 17.20308
[5 empty] | 72 | 17.3336 | 72 | 17.3336
[5 empty] | 73 | 17.46413 | 73 | 17.46413
[5 empty] | 74 | 17.59465 | 74 | 17.59465
[5 empty] | 75 | 17.72518 | 75 | 17.72518
[5 empty] | 76 | 17.85571 | 76 | 17.85571
[5 empty] | 77 | 17.98623 | 77 | 17.98623
[5 empty] | 78 | 18.11676 | 78 | 18.11676
[5 empty] | 79 | 18.24728 | 79 | 18.24728
[5 empty] | 80 | 18.37781 | 80 | 18.37781
[5 empty] | 81 | 18.50833 | 81 | 18.50833
[5 empty] | 82 | 18.63886 | 82 | 18.63886
[5 empty] | 83 | 18.76939 | 83 | 18.76939
[5 empty] | 84 | 18.89991 | 84 | 18.89991
[5 empty] | 85 | 19.03044 | 85 | 19.03044
[5 empty] | 86 | 19.16096 | 86 | 19.16096
[5 empty] | 87 | 19.29149 | 87 | 19.29149
[5 empty] | 88 | 19.42201 | 88 | 19.42201
[5 empty] | 89 | 19.55254 | 89 | 19.55254
[5 empty] | 90 | 19.68307 | 90 | 19.68307
[5 empty] | 91 | 19.81359 | 91 | 19.81359
[5 empty] | 92 | 19.94412 | 92 | 19.94412
[5 empty] | 93 | 20.07464 | 93 | 20.07464
[5 empty] | 94 | 20.20517 | 94 | 20.20517
[5 empty] | 95 | 20.33569 | 95 | 20.33569
[5 empty] | 96 | 20.46622 | 96 | 20.46622
[5 empty] | 97 | 20.59674 | 97 | 20.59674
[5 empty] | 98 | 20.72727 | 98 | 20.72727
[5 empty] | 99 | 20.8578 | 99 | 20.8578
[5 empty] | 100 | 20.98832 | 100 | 20.98832
[5 empty] | 101 | 21.1149 | 101 | 21.1149
[5 empty] | 102 | 21.23799 | 102 | 21.23799
[5 empty] | 103 | 21.36107 | 103 | 21.36107
[5 empty] | 104 | 21.48416 | 104 | 21.48416
[5 empty] | 105 | 21.60724 | 105 | 21.60724
[5 empty] | 106 | 21.73033 | 106 | 21.73033
[5 empty] | 107 | 21.85341 | 107 | 21.85341
[5 empty] | 108 | 21.9765 | 108 | 21.9765
[5 empty] | 109 | 22.09958 | 109 | 22.09958
[5 empty] | 110 | 22.22267 | 110 | 22.22267
[5 empty] | 111 | 22.34576 | 111 | 22.34576
[5 empty] | 112 | 22.46884 | 112 | 22.46884
[5 empty] | 113 | 22.59193 | 113 | 22.59193
[5 empty] | 114 | 22.71501 | 114 | 22.71501
[5 empty] | 115 | 22.8381 | 115 | 22.8381
[5 empty] | 116 | 22.96118 | 116 | 22.96118
[5 empty] | 117 | 23.08427 | 117 | 23.08427
[5 empty] | 118 | 23.20735 | 118 | 23.20735
[5 empty] | 119 | 23.33044 | 119 | 23.33044
[5 empty] | 120 | 23.45352 | 120 | 23.45352
[5 empty] | 121 | 23.57661 | 121 | 23.57661
[5 empty] | 122 | 23.69969 | 122 | 23.69969
[5 empty] | 123 | 23.82278 | 123 | 23.82278
[5 empty] | 124 | 23.94586 | 124 | 23.94586
[5 empty] | 125 | 24.06895 | 125 | 24.06895
[5 empty] | 126 | 24.19203 | 126 | 24.19203
[5 empty] | 127 | 24.31512 | 127 | 24.31512
[5 empty] | 128 | 24.4382 | 128 | 24.4382
[5 empty] | 129 | 24.56129 | 129 | 24.56129
[5 empty] | 130 | 24.68437 | 130 | 24.68437
[5 empty] | 131 | 24.80746 | 131 | 24.80746
[5 empty] | 132 | 24.93054 | 132 | 24.93054
[5 empty] | 133 | 25.05363 | 133 | 25.05363
[5 empty] | 134 | 25.17672 | 134 | 25.17672
[5 empty] | 135 | 25.2998 | 135 | 25.2998
[5 empty] | 136 | 25.42289 | 136 | 25.42289
[5 empty] | 137 | 25.54597 | 137 | 25.54597
[5 empty] | 138 | 25.66229 | 138 | 25.66229
[5 empty] | 139 | 25.77836 | 139 | 25.77836
[5 empty] | 140 | 25.89443 | 140 | 25.89443
[5 empty] | 141 | 26.0105 | 141 | 26.0105
[5 empty] | 142 | 26.12657 | 142 | 26.12657
[5 empty] | 143 | 26.24263 | 143 | 26.24263
[5 empty] | 144 | 26.3587 | 144 | 26.3587
[5 empty] | 145 | 26.47477 | 145 | 26.47477
[5 empty] | 146 | 26.59084 | 146 | 26.59084
[5 empty] | 147 | 26.70691 | 147 | 26.70691
[5 empty] | 148 | 26.82298 | 148 | 26.82298
[5 empty] | 149 | 26.93904 | 149 | 26.93904
[5 empty] | 150 | 27.05511 | 150 | 27.05511
[5 empty] | 151 | 27.17118 | 151 | 27.17118
[5 empty] | 152 | 27.28725 | 152 | 27.28725
[5 empty] | 153 | 27.40332 | 153 | 27.40332
[5 empty] | 154 | 27.51939 | 154 | 27.51939
[5 empty] | 155 | 27.63546 | 155 | 27.63546
[5 empty] | 156 | 27.75152 | 156 | 27.75152
[5 empty] | 157 | 27.86759 | 157 | 27.86759
[5 empty] | 158 | 27.98366 | 158 | 27.98366
[5 empty] | 159 | 28.09973 | 159 | 28.09973
[5 empty] | 160 | 28.2158 | 160 | 28.2158
[5 empty] | 161 | 28.33187 | 161 | 28.33187
[5 empty] | 162 | 28.44793 | 162 | 28.44793
[5 empty] | 163 | 28.564 | 163 | 28.564
[5 empty] | 164 | 28.68007 | 164 | 28.68007
[5 empty] | 165 | 28.79614 | 165 | 28.79614
[5 empty] | 166 | 28.91221 | 166 | 28.91221
[5 empty] | 167 | 29.02828 | 167 | 29.02828
[5 empty] | 168 | 29.14435 | 168 | 29.14435
[5 empty] | 169 | 29.26041 | 169 | 29.26041
[5 empty] | 170 | 29.37648 | 170 | 29.37648
[5 empty] | 171 | 29.49255 | 171 | 29.49255
[5 empty] | 172 | 29.60862 | 172 | 29.60862
[5 empty] | 173 | 29.72469 | 173 | 29.72469
[5 empty] | 174 | 29.83981 | 174 | 29.83981
[5 empty] | 175 | 29.95342 | 175 | 29.95342
[5 empty] | 176 | 30.0669 | 176 | 30.0669
[5 empty] | 177 | 30.18025 | 177 | 30.18025
[5 empty] | 178 | 30.29348 | 178 | 30.29348
[5 empty] | 179 | 30.40657 | 179 | 30.40657
[5 empty] | 180 | 30.51954 | 180 | 30.51954
[5 empty] | 181 | 30.63237 | 181 | 30.63237
[5 empty] | 182 | 30.74508 | 182 | 30.74508
[5 empty] | 183 | 30.85767 | 183 | 30.85767
[5 empty] | 184 | 30.97012 | 184 | 30.97012
[5 empty] | 185 | 31.08245 | 185 | 31.08245
[5 empty] | 186 | 31.19464 | 186 | 31.19464
[5 empty] | 187 | 31.30671 | 187 | 31.30671
[5 empty] | 188 | 31.41865 | 188 | 31.41865
[5 empty] | 189 | 31.53046 | 189 | 31.53046
[5 empty] | 190 | 31.64215 | 190 | 31.64215
[5 empty] | 191 | 31.7537 | 191 | 31.7537
[5 empty] | 192 | 31.86513 | 192 | 31.86513
[5 empty] | 193 | 31.97643 | 193 | 31.97643
[5 empty] | 194 | 32.0876 | 194 | 32.0876
[5 empty] | 195 | 32.19864 | 195 | 32.19864
[5 empty] | 196 | 32.30956 | 196 | 32.30956
[5 empty] | 197 | 32.42034 | 197 | 32.42034
[5 empty] | 198 | 32.531 | 198 | 32.531
[5 empty] | 199 | 32.64153 | 199 | 32.64153
[5 empty] | 200 | 32.75193 | 200 | 32.75193
[5 empty] | 201 | 32.8622 | 201 | 32.8622
[5 empty] | 202 | 32.97235 | 202 | 32.97235
[5 empty] | 203 | 33.08236 | 203 | 33.08236
[5 empty] | 204 | 33.19225 | 204 | 33.19225
[5 empty] | 205 | 33.30201 | 205 | 33.30201
[5 empty] | 206 | 33.41164 | 206 | 33.41164
[5 empty] | 207 | 33.52115 | 207 | 33.52115
[5 empty] | 208 | 33.63052 | 208 | 33.63052
[5 empty] | 209 | 33.73977 | 209 | 33.73977
[5 empty] | 210 | 33.84889 | 210 | 33.84889
[5 empty] | 211 | 33.95788 | 211 | 33.95788
[5 empty] | 212 | 34.06674 | 212 | 34.06674
[5 empty] | 213 | 34.17547 | 213 | 34.17547
[5 empty] | 214 | 34.28408 | 214 | 34.28408
[5 empty] | 215 | 34.39255 | 215 | 34.39255
[5 empty] | 216 | 34.50065 | 216 | 34.50065
[5 empty] | 217 | 34.60822 | 217 | 34.60822
[5 empty] | 218 | 34.71562 | 218 | 34.71562
[5 empty] | 219 | 34.82287 | 219 | 34.82287
[5 empty] | 220 | 34.92996 | 220 | 34.92996
[5 empty] | 221 | 35.0369 | 221 | 35.0369
[5 empty] | 222 | 35.14367 | 222 | 35.14367
[5 empty] | 223 | 35.25029 | 223 | 35.25029
[5 empty] | 224 | 35.35675 | 224 | 35.35675
[5 empty] | 225 | 35.46305 | 225 | 35.46305
[5 empty] | 226 | 35.56919 | 226 | 35.56919
[5 empty] | 227 | 35.67517 | 227 | 35.67517
[5 empty] | 228 | 35.781 | 228 | 35.781
[5 empty] | 229 | 35.88667 | 229 | 35.88667
[5 empty] | 230 | 35.99218 | 230 | 35.99218
[5 empty] | 231 | 36.09753 | 231 | 36.09753
[5 empty] | 232 | 36.20272 | 232 | 36.20272
[5 empty] | 233 | 36.30776 | 233 | 36.30776
[5 empty] | 234 | 36.41264 | 234 | 36.41264
[5 empty] | 235 | 36.51735 | 235 | 36.51735
[5 empty] | 236 | 36.62192 | 236 | 36.62192
[5 empty] | 237 | 36.72632 | 237 | 36.72632
[5 empty] | 238 | 36.83056 | 238 | 36.83056
[5 empty] | 239 | 36.93465 | 239 | 36.93465
[5 empty] | 240 | 37.03858 | 240 | 37.03858
[5 empty] | 241 | 37.14235 | 241 | 37.14235
[5 empty] | 242 | 37.24596 | 242 | 37.24596
[5 empty] | 243 | 37.34941 | 243 | 37.34941
[5 empty] | 244 | 37.45271 | 244 | 37.45271
[5 empty] | 245 | 37.55584 | 245 | 37.55584
[5 empty] | 246 | 37.65882 | 246 | 37.65882
[5 empty] | 247 | 37.76164 | 247 | 37.76164
[5 empty] | 248 | 37.86431 | 248 | 37.86431
[5 empty] | 249 | 37.96681 | 249 | 37.96681
[5 empty] | 250 | 38.06916 | 250 | 38.06916
[5 empty] | 251 | 38.17135 | 251 | 38.17135
[5 empty] | 252 | 38.27338 | 252 | 38.27338
[5 empty] | 253 | 38.37525 | 253 | 38.37525
[5 empty] | 254 | 38.47696 | 254 | 38.47696
[5 empty] | 255 | 38.57852 | 255 | 38.57852
[5 empty] | 256 | 38.67992 | 256 | 38.67992
[5 empty] | 257 | 38.78116 | 257 | 38.78116
[5 empty] | 258 | 38.88222 | 258 | 38.88222
[5 empty] | 259 | 38.98309 | 259 | 38.98309
[5 empty] | 260 | 39.08381 | 260 | 39.08381
[5 empty] | 261 | 39.18436 | 261 | 39.18436
[5 empty] | 262 | 39.28476 | 262 | 39.28476
[5 empty] | 263 | 39.38499 | 263 | 39.38499
[5 empty] | 264 | 39.48506 | 264 | 39.48506
[5 empty] | 265 | 39.58498 | 265 | 39.58498
[5 empty] | 266 | 39.68473 | 266 | 39.68473
[5 empty] | 267 | 39.78432 | 267 | 39.78432
[5 empty] | 268 | 39.88375 | 268 | 39.88375
[5 empty] | 269 | 39.98303 | 269 | 39.98303
[5 empty] | 270 | 40.08214 | 270 | 40.08214
[5 empty] | 271 | 40.18109 | 271 | 40.18109
[5 empty] | 272 | 40.27988 | 272 | 40.27988
[5 empty] | 273 | 40.37851 | 273 | 40.37851
[5 empty] | 274 | 40.47698 | 274 | 40.47698
[5 empty] | 275 | 40.57529 | 275 | 40.57529
[5 empty] | 276 | 40.67344 | 276 | 40.67344
[5 empty] | 277 | 40.77143 | 277 | 40.77143
[5 empty] | 278 | 40.86926 | 278 | 40.86926
[5 empty] | 279 | 40.96693 | 279 | 40.96693
[5 empty] | 280 | 41.06443 | 280 | 41.06443
[5 empty] | 281 | 41.16178 | 281 | 41.16178
[5 empty] | 282 | 41.25897 | 282 | 41.25897
[5 empty] | 283 | 41.356 | 283 | 41.356
[5 empty] | 284 | 41.45286 | 284 | 41.45286
[5 empty] | 285 | 41.54957 | 285 | 41.54957
[5 empty] | 286 | 41.64611 | 286 | 41.64611
[5 empty] | 287 | 41.7425 | 287 | 41.7425
[5 empty] | 288 | 41.83873 | 288 | 41.83873
[5 empty] | 289 | 41.93479 | 289 | 41.93479
[5 empty] | 290 | 42.03069 | 290 | 42.03069
[5 empty] | 291 | 42.12644 | 291 | 42.12644
[5 empty] | 292 | 42.22202 | 292 | 42.22202
[5 empty] | 293 | 42.31745 | 293 | 42.31745
[5 empty] | 294 | 42.41271 | 294 | 42.41271
[5 empty] | 295 | 42.50781 | 295 | 42.50781
[5 empty] | 296 | 42.60275 | 296 | 42.60275
[5 empty] | 297 | 42.69754 | 297 | 42.69754
[5 empty] | 298 | 42.79216 | 298 | 42.79216
[5 empty] | 299 | 42.88662 | 299 | 42.88662
[5 empty] | 300 | 42.98097 | 300 | 42.98097
[5 empty] | 301 | 43.07525 | 301 | 43.07525
[5 empty] | 302 | 43.16937 | 302 | 43.16937
[5 empty] | 303 | 43.26334 | 303 | 43.26334
[5 empty] | 304 | 43.35715 | 304 | 43.35715
[5 empty] | 305 | 43.45081 | 305 | 43.45081
[5 empty] | 306 | 43.54431 | 306 | 43.54431
[5 empty] | 307 | 43.63766 | 307 | 43.63766
[5 empty] | 308 | 43.73086 | 308 | 43.73086
[5 empty] | 309 | 43.8239 | 309 | 43.8239
[5 empty] | 310 | 43.91679 | 310 | 43.91679
[5 empty] | 311 | 44.00952 | 311 | 44.00952
[5 empty] | 312 | 44.1021 | 312 | 44.1021
[5 empty] | 313 | 44.19453 | 313 | 44.19453
[5 empty] | 314 | 44.2868 | 314 | 44.2868
[5 empty] | 315 | 44.37891 | 315 | 44.37891
[5 empty] | 316 | 44.47088 | 316 | 44.47088
[5 empty] | 317 | 44.56269 | 317 | 44.56269
[5 empty] | 318 | 44.65434 | 318 | 44.65434
[5 empty] | 319 | 44.74584 | 319 | 44.74584
[5 empty] | 320 | 44.83719 | 320 | 44.83719
[5 empty] | 321 | 44.92838 | 321 | 44.92838
[5 empty] | 322 | 45.01941 | 322 | 45.01941
[5 empty] | 323 | 45.1103 | 323 | 45.1103
[5 empty] | 324 | 45.20103 | 324 | 45.20103
[5 empty] | 325 | 45.2916 | 325 | 45.2916
[5 empty] | 326 | 45.38202 | 326 | 45.38202
[5 empty] | 327 | 45.47229 | 327 | 45.47229
[5 empty] | 328 | 45.5624 | 328 | 45.5624
[5 empty] | 329 | 45.65236 | 329 | 45.65236
[5 empty] | 330 | 45.74216 | 330 | 45.74216
[5 empty] | 331 | 45.83181 | 331 | 45.83181
[5 empty] | 332 | 45.92131 | 332 | 45.92131
[5 empty] | 333 | 46.01065 | 333 | 46.01065
[5 empty] | 334 | 46.09984 | 334 | 46.09984
[5 empty] | 335 | 46.18887 | 335 | 46.18887
[5 empty] | 336 | 46.27775 | 336 | 46.27775
[5 empty] | 337 | 46.36647 | 337 | 46.36647
[5 empty] | 338 | 46.45504 | 338 | 46.45504
[5 empty] | 339 | 46.54346 | 339 | 46.54346
[5 empty] | 340 | 46.63172 | 340 | 46.63172
[5 empty] | 341 | 46.71983 | 341 | 46.71983
[5 empty] | 342 | 46.80786 | 342 | 46.80786
[5 empty] | 343 | 46.89586 | 343 | 46.89586
[5 empty] | 344 | 46.98371 | 344 | 46.98371
[5 empty] | 345 | 47.07142 | 345 | 47.07142
[5 empty] | 346 | 47.15898 | 346 | 47.15898
[5 empty] | 347 | 47.24639 | 347 | 47.24639
[5 empty] | 348 | 47.33367 | 348 | 47.33367
[5 empty] | 349 | 47.42079 | 349 | 47.42079
[5 empty] | 350 | 47.50777 | 350 | 47.50777
[5 empty] | 351 | 47.59461 | 351 | 47.59461
[5 empty] | 352 | 47.6813 | 352 | 47.6813
[5 empty] | 353 | 47.76785 | 353 | 47.76785
[5 empty] | 354 | 47.85425 | 354 | 47.85425
[5 empty] | 355 | 47.94051 | 355 | 47.94051
[5 empty] | 356 | 48.02662 | 356 | 48.02662
[5 empty] | 357 | 48.11258 | 357 | 48.11258
[5 empty] | 358 | 48.1984 | 358 | 48.1984
[5 empty] | 359 | 48.28408 | 359 | 48.28408
[5 empty] | 360 | 48.36961 | 360 | 48.36961
[5 empty] | 361 | 48.45499 | 361 | 48.45499
[5 empty] | 362 | 48.54023 | 362 | 48.54023
[5 empty] | 363 | 48.62533 | 363 | 48.62533
[5 empty] | 364 | 48.71028 | 364 | 48.71028
[5 empty] | 365 | 48.79508 | 365 | 48.79508
[5 empty] | 366 | 48.87974 | 366 | 48.87974
[5 empty] | 367 | 48.96426 | 367 | 48.96426
[5 empty] | 368 | 49.04862 | 368 | 49.04862
[5 empty] | 369 | 49.13285 | 369 | 49.13285
[5 empty] | 370 | 49.21693 | 370 | 49.21693
[5 empty] | 371 | 49.30086 | 371 | 49.30086
[5 empty] | 372 | 49.38465 | 372 | 49.38465
[5 empty] | 373 | 49.46829 | 373 | 49.46829
[5 empty] | 374 | 49.55179 | 374 | 49.55179
[5 empty] | 375 | 49.63514 | 375 | 49.63514
[5 empty] | 376 | 49.71835 | 376 | 49.71835
[5 empty] | 377 | 49.80141 | 377 | 49.80141
[5 empty] | 378 | 49.88433 | 378 | 49.88433
[5 empty] | 379 | 49.9671 | 379 | 49.9671
[5 empty] | 380 | 50.04973 | 380 | 50.04973
[5 empty] | 381 | 50.13221 | 381 | 50.13221
[5 empty] | 382 | 50.21455 | 382 | 50.21455
[5 empty] | 383 | 50.29674 | 383 | 50.29674
[5 empty] | 384 | 50.37887 | 384 | 50.37887
[5 empty] | 385 | 50.46097 | 385 | 50.46097
[5 empty] | 386 | 50.54294 | 386 | 50.54294
[5 empty] | 387 | 50.62478 | 387 | 50.62478
[5 empty] | 388 | 50.70648 | 388 | 50.70648
[5 empty] | 389 | 50.78804 | 389 | 50.78804
[5 empty] | 390 | 50.86947 | 390 | 50.86947
[5 empty] | 391 | 50.95076 | 391 | 50.95076
[5 empty] | 392 | 51.03191 | 392 | 51.03191
[5 empty] | 393 | 51.11293 | 393 | 51.11293
[5 empty] | 394 | 51.19382 | 394 | 51.19382
[5 empty] | 395 | 51.27456 | 395 | 51.27456
[5 empty] | 396 | 51.35518 | 396 | 51.35518
[5 empty] | 397 | 51.43565 | 397 | 51.43565
[5 empty] | 398 | 51.51599 | 398 | 51.51599
[5 empty] | 399 | 51.5962 | 399 | 51.5962
[5 empty] | 400 | 51.67627 | 400 | 51.67627
[5 empty] | 401 | 51.7562 | 401 | 51.7562
[5 empty] | 402 | 51.836 | 402 | 51.836
[5 empty] | 403 | 51.91566 | 403 | 51.91566
[5 empty] | 404 | 51.99518 | 404 | 51.99518
[5 empty] | 405 | 52.07457 | 405 | 52.07457
[5 empty] | 406 | 52.15383 | 406 | 52.15383
[5 empty] | 407 | 52.23294 | 407 | 52.23294
[5 empty] | 408 | 52.31193 | 408 | 52.31193
[5 empty] | 409 | 52.39077 | 409 | 52.39077
[5 empty] | 410 | 52.46948 | 410 | 52.46948
[5 empty] | 411 | 52.54806 | 411 | 52.54806
[5 empty] | 412 | 52.6265 | 412 | 52.6265
[5 empty] | 413 | 52.7048 | 413 | 52.7048
[5 empty] | 414 | 52.78297 | 414 | 52.78297
[5 empty] | 415 | 52.861 | 415 | 52.861
[5 empty] | 416 | 52.93889 | 416 | 52.93889
[5 empty] | 417 | 53.01665 | 417 | 53.01665
[5 empty] | 418 | 53.09428 | 418 | 53.09428
[5 empty] | 419 | 53.17177 | 419 | 53.17177
[5 empty] | 420 | 53.24912 | 420 | 53.24912