## Small PCL-only
BSA
Guesses |  | Results |  |  | Sorted results |  |  | Average model |  | Best model |  | Exp. Data
porosity | tortuosity | porosity | tortuosity | Obj | porosity | tortuosity | Obj | t (days) | cumul rel (%) | t (days) | cumul rel (%) | time (d) | cumul. Rel (%) | stdv
0.00151753 | 500.2374 | 0.00813805 | 968.6851 | 476.6206 | 0.008139799 | 969.2457 | 476.6112 | 0 | 0 | 0 | 0 | 0.04166667 | 1.1687 | 0.2231278
0.0125395 | 5700.88 | 0.008138208 | 968.7695 | 476.6197 | 0.008140076 | 968.0706 | 476.6119 | 1 | 9.792539 | 1 | 9.797503 | 0.125 | 1.5096 | 0.3040719
0.08272035 | 687.6831 | 0.008136823 | 968.2908 | 476.6278 | 0.008139623 | 969.1768 | 476.6121 | 2 | 18.82108 | 2 | 18.83103 | 0.25 | 3.9684 | 2.832744
0.004939452 | 2054.544 | 0.008136751 | 968.339 | 476.6283 | 0.008139533 | 969.0624 | 476.6125 | 3 | 27.08223 | 3 | 27.09595 | 0.5 | 9.5191 | 1.910132
0.04021746 | 2230.264 | 0.008138291 | 968.7335 | 476.6193 | 0.008139329 | 969.088 | 476.6136 | 4 | 34.54263 | 4 | 34.559 | 1 | 15.21 | 4.998546
0.01720342 | 6756.61 | 0.008138266 | 968.5678 | 476.6195 | 0.008139223 | 968.8982 | 476.6142 | 5 | 41.26175 | 5 | 41.28026 | 2 | 25.9765 | 0.1686688
0.03487298 | 6251.56 | 0.008138902 | 968.9781 | 476.6159 | 0.008139003 | 969.0897 | 476.6154 | 6 | 47.32484 | 6 | 47.34445 | 3 | 35.9337 | 3.134018
0.03879634 | 763.1494 | 0.00813821 | 968.9037 | 476.6198 | 0.008138902 | 968.9781 | 476.6159 | 7 | 52.90515 | 7 | 53.03821 | 7 | 44.5763 | 1.878216
0.001320049 | 4106.165 | 0.008137856 | 968.6181 | 476.6217 | 0.008138785 | 968.7643 | 476.6166 | 8 | 53.82656 | 8 | 53.8436 | 14 | 52.9997 | 1.036318
0.003764 | 1000.399 | 0.008139533 | 969.0624 | 476.6125 | 0.008138597 | 968.8495 | 476.6176 | 9 | 54.45265 | 9 | 54.46717 | 28 | 63.7238 | 7.097629
0.02041033 | 205.6477 | 0.008135334 | 967.8381 | 476.6371 | 0.008138574 | 968.9355 | 476.6177 | 10 | 55.06579 | 10 | 55.08024 | 56 | 76.7242 | 12.0551
0.0098786 | 457.4013 | 0.008139799 | 969.2457 | 476.6112 | 0.008138391 | 968.7356 | 476.6187 | 11 | 55.67111 | 11 | 55.67764 | 84 | 82.2554 | 2.046738
0.09510422 | 595.1775 | 0.008138785 | 968.7643 | 476.6166 | 0.008138312 | 968.8368 | 476.6192 | 12 | 56.25774 | 12 | 56.27504 | 112 | 86.5255 | 4.640821
0.02552042 | 161.8324 | 0.008139329 | 969.088 | 476.6136 | 0.008138299 | 968.855 | 476.6192 | 13 | 56.8341 | 13 | 56.84495 | 140 | 93.2643 | 3.123789
0.01338196 | 347.851 | 0.008138299 | 968.855 | 476.6192 | 0.008138291 | 968.7335 | 476.6193 | 14 | 57.41046 | 14 | 57.40386 | 168 | 99.4236 | 4.529
0.004432677 | 854.239 | 0.008138086 | 968.7658 | 476.6204 | 0.008138276 | 968.8984 | 476.6194 | 15 | 57.98682 | 15 | 57.96277
0.002963817 | 174.8779 | 0.008137192 | 968.3563 | 476.6256 | 0.008138266 | 968.5678 | 476.6195 | 16 | 58.53648 | 16 | 58.52168
0.06000995 | 7645.376 | 0.008136966 | 968.4279 | 476.627 | 0.008138208 | 968.7695 | 476.6197 | 17 | 59.08511 | 17 | 59.08059
0.008413996 | 4392.721 | 0.008138574 | 968.9355 | 476.6177 | 0.00813821 | 968.9037 | 476.6198 | 18 | 59.63374 | 18 | 59.61541
0.04733256 | 113.8656 | 0.008137971 | 968.6645 | 476.6211 | 0.008138195 | 968.6182 | 476.6198 | 19 | 60.17496 | 19 | 60.13811
0.001760946 | 367.2276 | 0.008137009 | 968.2131 | 476.6267 | 0.008138086 | 968.7658 | 476.6204 | 20 | 60.6972 | 20 | 60.66081
0.05296744 | 1505.638 | 0.008138312 | 968.8368 | 476.6192 | 0.00813805 | 968.6851 | 476.6206 | 21 | 61.21944 | 21 | 61.18351
0.00117838 | 570.1086 | 0.008136873 | 968.2243 | 476.6275 | 0.008137971 | 968.6645 | 476.6211 | 22 | 61.74168 | 22 | 61.70621
0.06869432 | 2366.713 | 0.008134767 | 967.5084 | 476.6409 | 0.008137925 | 968.74 | 476.6214 | 23 | 62.25716 | 23 | 62.20803
0.07261584 | 3053.565 | 0.008137925 | 968.74 | 476.6214 | 0.008137856 | 968.6181 | 476.6217 | 24 | 62.76391 | 24 | 62.69687
0.01113266 | 5043.876 | 0.008138597 | 968.8495 | 476.6176 | 0.008137833 | 968.5813 | 476.6219 | 25 | 63.26538 | 25 | 63.1857
0.002000895 | 2985.392 | 0.008135689 | 967.9685 | 476.6349 | 0.008137819 | 968.7665 | 476.622 | 26 | 63.76158 | 26 | 63.67454
0.002417961 | 8589.008 | 0.008139623 | 969.1768 | 476.6121 | 0.008137689 | 968.3336 | 476.6228 | 27 | 64.25251 | 27 | 64.16337
0.02187208 | 1591.024 | 0.008135797 | 967.889 | 476.6342 | 0.008137639 | 968.642 | 476.623 | 28 | 64.73817 | 28 | 64.64452
0.0518779 | 3678.693 | 0.008137088 | 968.4567 | 476.6262 | 0.008137192 | 968.3563 | 476.6256 | 29 | 65.21856 | 29 | 65.11604
0.001302293 | 121.0776 | 0.008135036 | 967.6313 | 476.6391 | 0.008137099 | 968.4322 | 476.6262 | 30 | 65.69303 | 30 | 65.58274
0.02787282 | 1173.873 | 0.008137689 | 968.3336 | 476.6228 | 0.008137088 | 968.4567 | 476.6262 | 31 | 66.15967 | 31 | 66.04462
0.08627441 | 261.9757 | 0.008133604 | 967.4479 | 476.6488 | 0.008137009 | 968.2131 | 476.6267 | 32 | 66.6203 | 32 | 66.50168
0.006157266 | 2671.345 | 0.008138391 | 968.7356 | 476.6187 | 0.008136966 | 968.4279 | 476.627 | 33 | 67.07494 | 33 | 66.95391
0.01759575 | 1853.403 | 0.008135343 | 967.8893 | 476.6371 | 0.008136908 | 968.3615 | 476.6273 | 34 | 67.52359 | 34 | 67.40133
0.006881381 | 290.3048 | 0.008135396 | 967.9243 | 476.6367 | 0.008136889 | 968.253 | 476.6274 | 35 | 67.96623 | 35 | 67.84393
0.002640522 | 105.9614 | 0.008136675 | 968.1681 | 476.6287 | 0.008136873 | 968.2243 | 476.6275 | 36 | 68.40288 | 36 | 68.2817
0.03098215 | 1303.499 | 0.008140076 | 968.0706 | 476.6119 | 0.008136823 | 968.2908 | 476.6278 | 37 | 68.83353 | 37 | 68.71465
0.0243467 | 222.0721 | 0.008136819 | 968.2875 | 476.6278 | 0.008136819 | 968.2875 | 476.6278 | 38 | 69.25914 | 38 | 69.1414
0.003499059 | 431.5355 | 0.008137639 | 968.642 | 476.623 | 0.008136751 | 968.339 | 476.6283 | 39 | 69.67915 | 39 | 69.56134
0.01509805 | 952.1397 | 0.008136908 | 968.3615 | 476.6273 | 0.008136675 | 968.1681 | 476.6287 | 40 | 70.09343 | 40 | 69.97591
0.007660032 | 133.5529 | 0.008139003 | 969.0897 | 476.6154 | 0.008135815 | 967.8434 | 476.6341 | 41 | 70.50197 | 41 | 70.38509
0.001617579 | 303.8963 | 0.008137833 | 968.5813 | 476.6219 | 0.008135797 | 967.889 | 476.6342 | 42 | 70.90479 | 42 | 70.78889
0.001089495 | 154.3724 | 0.008138276 | 968.8984 | 476.6194 | 0.008135689 | 967.9685 | 476.6349 | 43 | 71.30188 | 43 | 71.18732
0.01068682 | 711.7368 | 0.008135815 | 967.8434 | 476.6341 | 0.008135396 | 967.9243 | 476.6367 | 44 | 71.69324 | 44 | 71.58036
0.003197608 | 3522.464 | 0.008139223 | 968.8982 | 476.6142 | 0.008135343 | 967.8893 | 476.6371 | 45 | 72.08044 | 45 | 71.96802
0.005313897 | 1399.899 | 0.008136889 | 968.253 | 476.6274 | 0.008135334 | 967.8381 | 476.6371 | 46 | 72.46405 | 46 | 72.3503
0.004199539 | 240.5703 | 0.008137099 | 968.4322 | 476.6262 | 0.008135036 | 967.6313 | 476.6391 | 47 | 72.84271 | 47 | 72.7272
0.002240809 | 9741.017 | 0.008137819 | 968.7665 | 476.622 | 0.008134767 | 967.5084 | 476.6409 | 48 | 73.21644 | 48 | 73.0995
0.007179494 | 7247.57 | 0.008138195 | 968.6182 | 476.6198 | 0.008133604 | 967.4479 | 476.6488 | 49 | 73.58524 | 49 | 73.468
[8 empty] | 50 | 73.94909 | 50 | 73.83151
[5 empty] | 0.008137533 | 968.4925 | 476.624 | 51 | 74.308 | 51 | 74.19005
[8 empty] | 52 | 74.66198 | 52 | 74.5436
[8 empty] | 53 | 75.01102 | 53 | 74.89217
[8 empty] | 54 | 75.35512 | 54 | 75.23575
[8 empty] | 55 | 75.69428 | 55 | 75.57436
[8 empty] | 56 | 76.0285 | 56 | 75.90798
[8 empty] | 57 | 76.35778 | 57 | 76.23662
[8 empty] | 58 | 76.68213 | 58 | 76.56106
[8 empty] | 59 | 77.00153 | 59 | 76.88295
[8 empty] | 60 | 77.31956 | 60 | 77.2004
[8 empty] | 61 | 77.6342 | 61 | 77.51342
[8 empty] | 62 | 77.94448 | 62 | 77.822
[8 empty] | 63 | 78.25043 | 63 | 78.12616
[8 empty] | 64 | 78.55202 | 64 | 78.42589
[8 empty] | 65 | 78.84926 | 65 | 78.72118
[8 empty] | 66 | 79.14216 | 66 | 79.01204
[8 empty] | 67 | 79.43071 | 67 | 79.29847
[8 empty] | 68 | 79.71492 | 68 | 79.58096
[8 empty] | 69 | 79.99477 | 69 | 79.86164
[8 empty] | 70 | 80.27028 | 70 | 80.13844
[8 empty] | 71 | 80.54144 | 71 | 80.41135
[8 empty] | 72 | 80.80825 | 72 | 80.68037
[8 empty] | 73 | 81.07072 | 73 | 80.9455
[8 empty] | 74 | 81.3291 | 74 | 81.20674
[8 empty] | 75 | 81.58878 | 75 | 81.4641
[8 empty] | 76 | 81.84485 | 76 | 81.71757
[8 empty] | 77 | 82.09732 | 77 | 81.96716
[8 empty] | 78 | 82.34619 | 78 | 82.21305
[8 empty] | 79 | 82.59146 | 79 | 82.45764
[8 empty] | 80 | 82.83313 | 80 | 82.69884
[8 empty] | 81 | 83.0712 | 81 | 82.93665
[8 empty] | 82 | 83.30567 | 82 | 83.17107
[8 empty] | 83 | 83.53653 | 83 | 83.40209
[8 empty] | 84 | 83.76379 | 84 | 83.62972
[8 empty] | 85 | 83.98746 | 85 | 83.85396
[8 empty] | 86 | 84.20752 | 86 | 84.07481
[8 empty] | 87 | 84.42398 | 87 | 84.29226
[8 empty] | 88 | 84.63683 | 88 | 84.50633
[8 empty] | 89 | 84.84765 | 89 | 84.71937
[8 empty] | 90 | 85.05862 | 90 | 84.92951
[8 empty] | 91 | 85.26664 | 91 | 85.13669
[8 empty] | 92 | 85.4717 | 92 | 85.34091
[8 empty] | 93 | 85.67381 | 93 | 85.54219
[8 empty] | 94 | 85.87297 | 94 | 85.7405
[8 empty] | 95 | 86.06918 | 95 | 85.93587
[8 empty] | 96 | 86.26244 | 96 | 86.12827
[8 empty] | 97 | 86.45274 | 97 | 86.31773
[8 empty] | 98 | 86.6401 | 98 | 86.50423
[8 empty] | 99 | 86.8245 | 99 | 86.68963
[8 empty] | 100 | 87.00595 | 100 | 86.87268
[8 empty] | 101 | 87.18444 | 101 | 87.05316
[8 empty] | 102 | 87.35999 | 102 | 87.23107
[8 empty] | 103 | 87.53258 | 103 | 87.40641
[8 empty] | 104 | 87.70467 | 104 | 87.57918
[8 empty] | 105 | 87.87593 | 105 | 87.74938
[8 empty] | 106 | 88.04479 | 106 | 87.91701
[8 empty] | 107 | 88.21123 | 107 | 88.08206
[8 empty] | 108 | 88.37526 | 108 | 88.24454
[8 empty] | 109 | 88.53689 | 109 | 88.40588
[8 empty] | 110 | 88.6961 | 110 | 88.56534
[8 empty] | 111 | 88.8529 | 111 | 88.72256
[8 empty] | 112 | 89.00729 | 112 | 88.87754
[8 empty] | 113 | 89.15927 | 113 | 89.03029
[8 empty] | 114 | 89.30884 | 114 | 89.1808
[8 empty] | 115 | 89.45599 | 115 | 89.32907
[8 empty] | 116 | 89.60074 | 116 | 89.4751
[8 empty] | 117 | 89.74308 | 117 | 89.6189
[8 empty] | 118 | 89.883 | 118 | 89.76046
[8 empty] | 119 | 90.02351 | 119 | 89.90086
[8 empty] | 120 | 90.16249 | 120 | 90.03976
[8 empty] | 121 | 90.29952 | 121 | 90.17671
[8 empty] | 122 | 90.43457 | 122 | 90.31172
[8 empty] | 123 | 90.56766 | 123 | 90.44478
[8 empty] | 124 | 90.69879 | 124 | 90.57589
[8 empty] | 125 | 90.82795 | 125 | 90.70506
[8 empty] | 126 | 90.95514 | 126 | 90.83228
[8 empty] | 127 | 91.08037 | 127 | 90.95756
[8 empty] | 128 | 91.20363 | 128 | 91.08089
[8 empty] | 129 | 91.32493 | 129 | 91.20307
[8 empty] | 130 | 91.44426 | 130 | 91.32406
[8 empty] | 131 | 91.56162 | 131 | 91.44336
[8 empty] | 132 | 91.67702 | 132 | 91.56097
[8 empty] | 133 | 91.79082 | 133 | 91.67688
[8 empty] | 134 | 91.9052 | 134 | 91.7911
[8 empty] | 135 | 92.01797 | 135 | 91.90363
[8 empty] | 136 | 92.12915 | 136 | 92.01446
[8 empty] | 137 | 92.23872 | 137 | 92.1236
[8 empty] | 138 | 92.34669 | 138 | 92.23105
[8 empty] | 139 | 92.45306 | 139 | 92.33737
[8 empty] | 140 | 92.55783 | 140 | 92.44277
[8 empty] | 141 | 92.661 | 141 | 92.54669
[8 empty] | 142 | 92.76256 | 142 | 92.64913
[8 empty] | 143 | 92.86253 | 143 | 92.75011
[8 empty] | 144 | 92.96089 | 144 | 92.84961
[8 empty] | 145 | 93.05765 | 145 | 92.94764
[8 empty] | 146 | 93.15281 | 146 | 93.04419
[8 empty] | 147 | 93.24636 | 147 | 93.13928
[8 empty] | 148 | 93.33922 | 148 | 93.23289
[8 empty] | 149 | 93.43203 | 149 | 93.32542
[8 empty] | 150 | 93.52354 | 150 | 93.41722
[8 empty] | 151 | 93.61373 | 151 | 93.50774
[8 empty] | 152 | 93.70263 | 152 | 93.59699
[8 empty] | 153 | 93.79022 | 153 | 93.68495
[8 empty] | 154 | 93.8765 | 154 | 93.77163
[8 empty] | 155 | 93.96148 | 155 | 93.85702
[8 empty] | 156 | 94.04515 | 156 | 93.94114
[8 empty] | 157 | 94.12752 | 157 | 94.02398
[8 empty] | 158 | 94.20859 | 158 | 94.10553
[8 empty] | 159 | 94.28835 | 159 | 94.18606
[8 empty] | 160 | 94.3668 | 160 | 94.26603
[8 empty] | 161 | 94.44395 | 161 | 94.34488
[8 empty] | 162 | 94.5198 | 162 | 94.42262
[8 empty] | 163 | 94.5956 | 163 | 94.49924
[8 empty] | 164 | 94.6709 | 164 | 94.57475
[8 empty] | 165 | 94.74514 | 165 | 94.64915
[8 empty] | 166 | 94.81831 | 166 | 94.72243
[8 empty] | 167 | 94.89043 | 167 | 94.79459
[8 empty] | 168 | 94.96148 | 168 | 94.86564
[8 empty] | 169 | 95.03147 | 169 | 94.93573
[8 empty] | 170 | 95.10039 | 170 | 95.00539
[8 empty] | 171 | 95.16825 | 171 | 95.07407
[8 empty] | 172 | 95.23505 | 172 | 95.14179
[8 empty] | 173 | 95.30079 | 173 | 95.20854
[8 empty] | 174 | 95.36546 | 174 | 95.27432
[8 empty] | 175 | 95.42907 | 175 | 95.33913
[8 empty] | 176 | 95.49162 | 176 | 95.40297
[8 empty] | 177 | 95.55311 | 177 | 95.46584
[8 empty] | 178 | 95.61499 | 178 | 95.52774
[8 empty] | 179 | 95.67609 | 179 | 95.58873
[8 empty] | 180 | 95.73632 | 180 | 95.64941
[8 empty] | 181 | 95.79569 | 181 | 95.70924
[8 empty] | 182 | 95.85419 | 182 | 95.76823
[8 empty] | 183 | 95.91182 | 183 | 95.82637
[8 empty] | 184 | 95.96859 | 184 | 95.88367
[8 empty] | 185 | 96.02449 | 185 | 95.94013
[8 empty] | 186 | 96.07953 | 186 | 95.99575
[8 empty] | 187 | 96.1337 | 187 | 96.05052
[8 empty] | 188 | 96.18701 | 188 | 96.10445
[8 empty] | 189 | 96.23945 | 189 | 96.15754
[8 empty] | 190 | 96.29102 | 190 | 96.21039
[8 empty] | 191 | 96.34173 | 191 | 96.26251
[8 empty] | 192 | 96.39184 | 192 | 96.31389
[8 empty] | 193 | 96.44211 | 193 | 96.36454
[8 empty] | 194 | 96.49168 | 194 | 96.41446
[8 empty] | 195 | 96.54055 | 195 | 96.46364
[8 empty] | 196 | 96.58871 | 196 | 96.51209
[8 empty] | 197 | 96.63616 | 197 | 96.55981
[8 empty] | 198 | 96.68291 | 198 | 96.60679
[8 empty] | 199 | 96.72896 | 199 | 96.65304
[8 empty] | 200 | 96.7743 | 200 | 96.69903
[8 empty] | 201 | 96.81893 | 201 | 96.74443
[8 empty] | 202 | 96.86286 | 202 | 96.78919
[8 empty] | 203 | 96.90609 | 203 | 96.83331
[8 empty] | 204 | 96.94861 | 204 | 96.8768
[8 empty] | 205 | 96.99042 | 205 | 96.91965
[8 empty] | 206 | 97.03153 | 206 | 96.96185
[8 empty] | 207 | 97.07242 | 207 | 97.00342
[8 empty] | 208 | 97.11322 | 208 | 97.04436
[8 empty] | 209 | 97.15343 | 209 | 97.08465
[8 empty] | 210 | 97.19308 | 210 | 97.12467
[8 empty] | 211 | 97.23215 | 211 | 97.16422
[8 empty] | 212 | 97.27064 | 212 | 97.20321
[8 empty] | 213 | 97.30856 | 213 | 97.24164
[8 empty] | 214 | 97.34591 | 214 | 97.27952
[8 empty] | 215 | 97.38268 | 215 | 97.31685
[8 empty] | 216 | 97.41888 | 216 | 97.35362
[8 empty] | 217 | 97.4545 | 217 | 97.38983
[8 empty] | 218 | 97.48955 | 218 | 97.42549
[8 empty] | 219 | 97.52403 | 219 | 97.4606
[8 empty] | 220 | 97.55793 | 220 | 97.49542
[8 empty] | 221 | 97.59126 | 221 | 97.52987
[8 empty] | 222 | 97.62464 | 222 | 97.56384
[8 empty] | 223 | 97.65773 | 223 | 97.59732
[8 empty] | 224 | 97.69036 | 224 | 97.63032
[8 empty] | 225 | 97.72252 | 225 | 97.66283
[8 empty] | 226 | 97.75422 | 226 | 97.69486
[8 empty] | 227 | 97.78544 | 227 | 97.72641
[8 empty] | 228 | 97.8162 | 228 | 97.75748
[8 empty] | 229 | 97.84649 | 229 | 97.78807
[8 empty] | 230 | 97.87632 | 230 | 97.81837
[8 empty] | 231 | 97.90567 | 231 | 97.84838
[8 empty] | 232 | 97.93456 | 232 | 97.87796
[8 empty] | 233 | 97.96298 | 233 | 97.90713
[8 empty] | 234 | 97.99093 | 234 | 97.93588
[8 empty] | 235 | 98.01842 | 235 | 97.9642
[8 empty] | 236 | 98.04545 | 236 | 97.99211
[8 empty] | 237 | 98.07269 | 237 | 98.01959
[8 empty] | 238 | 98.09954 | 238 | 98.04666
[8 empty] | 239 | 98.12601 | 239 | 98.07331
[8 empty] | 240 | 98.1521 | 240 | 98.09968
[8 empty] | 241 | 98.17781 | 241 | 98.12582
[8 empty] | 242 | 98.20314 | 242 | 98.15159
[8 empty] | 243 | 98.22809 | 243 | 98.17699
[8 empty] | 244 | 98.25266 | 244 | 98.20204
[8 empty] | 245 | 98.27685 | 245 | 98.22671
[8 empty] | 246 | 98.30065 | 246 | 98.25102
[8 empty] | 247 | 98.32408 | 247 | 98.27497
[8 empty] | 248 | 98.34712 | 248 | 98.29855
[8 empty] | 249 | 98.36978 | 249 | 98.32176
[8 empty] | 250 | 98.39207 | 250 | 98.34471
[8 empty] | 251 | 98.41413 | 251 | 98.36748
[8 empty] | 252 | 98.43623 | 252 | 98.38993

## Large PCL-only
BSA
Initial guesses | Results |  | Sorted results |  | Average model |  | Best model |  | Exp. Data
kc (m/s) | kc (m/s) | Obj | kc (m/s) | Obj | t (days) | cumul rel (%) | t (days) | cumul rel (%) | time (d) | cumul. Rel (%) | stdv
9.703187e-09 | 7.912641e-10 | 1390.901 | 7.811971e-10 | 1389.842 | 0 | 0 | 0 | 0 | 0.02083333 | 0.7096003 | 0.8030151
3.861189e-12 | 7.776934e-10 | 1389.9 | 7.809734e-10 | 1389.845 | 1 | 2.021577 | 1 | 2.020682 | 0.04166667 | 0.9924224 | 0.08768152
7.734796e-12 | 7.777789e-10 | 1389.898 | 7.806525e-10 | 1389.848 | 2 | 4.042853 | 2 | 4.041107 | 0.125 | 1.234411 | 0.08376504
4.351864e-11 | 7.785227e-10 | 1389.882 | 7.806305e-10 | 1389.849 | 3 | 6.00217 | 3 | 5.999626 | 0.25 | 1.6739816 | 0.1073026
1.269942e-12 | 7.776356e-10 | 1389.901 | 7.804934e-10 | 1389.85 | 4 | 7.88921 | 4 | 7.885927 | 0.75 | 4.369945 | 1.279641
7.374164e-10 | 7.775984e-10 | 1389.902 | 7.804469e-10 | 1389.851 | 5 | 9.749355 | 5 | 9.745356 | 1 | 6.234744 | 0.3712659
5.803947e-11 | 7.787982e-10 | 1389.877 | 7.799018e-10 | 1389.858 | 6 | 11.59298 | 6 | 11.58828 | 2 | 11.36756 | 1.86176
7.528861e-09 | 7.811971e-10 | 1389.842 | 7.798862e-10 | 1389.859 | 7 | 13.35856 | 7 | 13.35322 | 3 | 13.54849 | 0.2260054
5.077165e-11 | 7.78662e-10 | 1389.879 | 7.797796e-10 | 1389.86 | 8 | 15.12413 | 8 | 15.11815 | 5 | 18.34409545 | 0.8820268
4.335857e-10 | 7.806305e-10 | 1389.849 | 7.794645e-10 | 1389.865 | 9 | 16.83402 | 9 | 16.82744 | 7 | 26.29312 | 5.001737
2.601739e-12 | 7.776653e-10 | 1389.9 | 7.794144e-10 | 1389.866 | 10 | 18.50984 | 10 | 18.50269 | 10 | 30.92407 | 0.4472004
3.468251e-11 | 7.783485e-10 | 1389.886 | 7.793588e-10 | 1389.867 | 11 | 20.18343 | 11 | 20.17571 | 14 | 36.18070505 | 0.1874154
3.551281e-12 | 7.776865e-10 | 1389.9 | 7.792207e-10 | 1389.869 | 12 | 21.8118 | 12 | 21.80355 | 28 | 50.5208634 | 1.45195
1.729802e-09 | 7.94578e-10 | 1390.966 | 7.787982e-10 | 1389.877 | 13 | 23.41443 | 13 | 23.40566 | 56 | 65.30097 | 1.822093
4.507475e-09 | 7.923384e-10 | 1390.918 | 7.78662e-10 | 1389.879 | 14 | 24.99132 | 14 | 24.98205 | 84 | 72.65066 | 1.248377
2.490486e-11 | 7.781569e-10 | 1389.89 | 7.785227e-10 | 1389.882 | 15 | 26.54246 | 15 | 26.53272 | 112 | 76.81269 | 1.841797
8.474021e-10 | 7.946557e-10 | 1390.968 | 7.783485e-10 | 1389.886 | 16 | 28.06786 | 16 | 28.05766 | 140 | 79.94728295 | 1.117928
1.221216e-11 | 7.778759e-10 | 1389.896 | 7.782121e-10 | 1389.888 | 17 | 29.55748 | 17 | 29.54684 | 168 | 82.56816 | 0.9303877
2.429635e-10 | 7.76543e-10 | 1389.928 | 7.781569e-10 | 1389.89 | 18 | 31.01752 | 18 | 31.00647 | 196 | 83.76645 | 0.4406282
3.798123e-09 | 7.934416e-10 | 1390.94 | 7.780308e-10 | 1389.892 | 19 | 32.44836 | 19 | 32.43692 | 224 | 84.99899 | 0.4364024
3.617072e-10 | 7.793588e-10 | 1389.867 | 7.779717e-10 | 1389.893 | 20 | 33.85001 | 20 | 33.8382 | 252 | 85.70991 | 0.5847908
1.93244e-11 | 7.780308e-10 | 1389.892 | 7.779184e-10 | 1389.895 | 21 | 35.22245 | 21 | 35.21029 | 280 | 86.30227 | 0.237099
1.40509e-11 | 7.779184e-10 | 1389.895 | 7.778759e-10 | 1389.896 | 22 | 36.56935 | 22 | 36.55686 | 308 | 87.42152775 | 0.7847119
1.217281e-10 | 7.798862e-10 | 1389.859 | 7.778461e-10 | 1389.896 | 23 | 37.88904 | 23 | 37.87623 | 336 | 87.869 | 0.1140743
8.070845e-11 | 7.792207e-10 | 1389.869 | 7.777789e-10 | 1389.898 | 24 | 39.18096 | 24 | 39.16786 | 364 | 88.42185 | 0.1722484
2.794552e-11 | 7.782121e-10 | 1389.888 | 7.777641e-10 | 1389.898 | 25 | 40.44513 | 25 | 40.43175 | 392 | 88.84298325 | 0.09944768
2.608719e-10 | 7.770454e-10 | 1389.915 | 7.777252e-10 | 1389.899 | 26 | 41.68155 | 26 | 41.66791 | 420 | 89.25094 | 0.08226015
1.185246e-09 | 7.917778e-10 | 1390.909 | 7.77707e-10 | 1389.899 | 27 | 42.89136 | 27 | 42.87749
9.221406e-11 | 7.794144e-10 | 1389.866 | 7.776934e-10 | 1389.9 | 28 | 43.90266 | 28 | 43.88846
1.146544e-10 | 7.797796e-10 | 1389.86 | 7.776865e-10 | 1389.9 | 29 | 44.58431 | 29 | 44.56971
2.186977e-12 | 7.776561e-10 | 1389.9 | 7.776653e-10 | 1389.9 | 30 | 45.15132 | 30 | 45.13638
1.152674e-12 | 7.77633e-10 | 1389.901 | 7.776561e-10 | 1389.9 | 31 | 45.67654 | 31 | 45.66121
1.08359e-11 | 7.778461e-10 | 1389.896 | 7.776471e-10 | 1389.901 | 32 | 46.1572 | 32 | 46.14153
1.654298e-11 | 7.779717e-10 | 1389.893 | 7.77643e-10 | 1389.901 | 33 | 46.63735 | 33 | 46.62133
4.637713e-10 | 7.809734e-10 | 1389.845 | 7.776356e-10 | 1389.901 | 34 | 47.11064 | 34 | 47.09429
6.064332e-09 | 7.804934e-10 | 1389.85 | 7.77633e-10 | 1389.901 | 35 | 47.57814 | 35 | 47.56147
5.112521e-09 | 7.799018e-10 | 1389.858 | 7.775984e-10 | 1389.902 | 36 | 48.03698 | 36 | 48.02
1.608704e-10 | 7.804469e-10 | 1389.851 | 7.770454e-10 | 1389.915 | 37 | 48.49581 | 37 | 48.47853
7.058933e-12 | 7.777641e-10 | 1389.898 | 7.76543e-10 | 1389.928 | 38 | 48.95465 | 38 | 48.93706
2.369784e-09 | 7.901305e-10 | 1390.887 | 7.90088e-10 | 1390.887 | 39 | 49.3895 | 39 | 49.37162
2.160756e-09 | 7.90088e-10 | 1390.887 | 7.901305e-10 | 1390.887 | 40 | 49.82116 | 40 | 49.80302
9.437062e-10 | 7.935294e-10 | 1390.941 | 7.912641e-10 | 1390.901 | 41 | 50.25282 | 41 | 50.23443
1.370484e-09 | 7.93012e-10 | 1390.931 | 7.917778e-10 | 1390.909 | 42 | 50.68448 | 42 | 50.66583
1.785743e-12 | 7.776471e-10 | 1389.901 | 7.923384e-10 | 1390.918 | 43 | 51.11614 | 43 | 51.09723
5.748428e-10 | 7.794645e-10 | 1389.865 | 7.93012e-10 | 1390.931 | 44 | 51.54781 | 44 | 51.52863
1.858434e-10 | 7.806525e-10 | 1389.848 | 7.934416e-10 | 1390.94 | 45 | 51.97947 | 45 | 51.96003
5.295762e-12 | 7.777252e-10 | 1389.899 | 7.935294e-10 | 1390.941 | 46 | 52.38934 | 46 | 52.36965
1.601337e-12 | 7.77643e-10 | 1389.901 | 7.94578e-10 | 1390.966 | 47 | 52.79529 | 47 | 52.77538
3.274903e-09 | 7.946919e-10 | 1390.969 | 7.946557e-10 | 1390.968 | 48 | 53.20125 | 48 | 53.18112
4.473629e-12 | 7.77707e-10 | 1389.899 | 7.946919e-10 | 1390.969 | 49 | 53.6072 | 49 | 53.58686
[5 empty] | 50 | 54.01316 | 50 | 53.9926
|  |  | 7.816939e-10 | 1390.113 | 51 | 54.41912 | 51 | 54.39834
[5 empty] | 52 | 54.82507 | 52 | 54.80407
[5 empty] | 53 | 55.21138 | 53 | 55.19015
[5 empty] | 54 | 55.59316 | 54 | 55.57175
[5 empty] | 55 | 55.97494 | 55 | 55.95335
[5 empty] | 56 | 56.35672 | 56 | 56.33495
[5 empty] | 57 | 56.7385 | 57 | 56.71655
[5 empty] | 58 | 57.12028 | 58 | 57.09815
[5 empty] | 59 | 57.50206 | 59 | 57.47975
[5 empty] | 60 | 57.87628 | 60 | 57.85378
[5 empty] | 61 | 58.24613 | 61 | 58.22346
[5 empty] | 62 | 58.61349 | 62 | 58.59066
[5 empty] | 63 | 58.97837 | 63 | 58.95537
[5 empty] | 64 | 59.34075 | 64 | 59.3176
[5 empty] | 65 | 59.70065 | 65 | 59.67735
[5 empty] | 66 | 60.05806 | 66 | 60.03461
[5 empty] | 67 | 60.41299 | 67 | 60.38938
[5 empty] | 68 | 60.76543 | 68 | 60.74168
[5 empty] | 69 | 61.11537 | 69 | 61.09149
[5 empty] | 70 | 61.46283 | 70 | 61.43881
[5 empty] | 71 | 61.80781 | 71 | 61.78365
[5 empty] | 72 | 62.15029 | 72 | 62.12601
[5 empty] | 73 | 62.49029 | 73 | 62.46588
[5 empty] | 74 | 62.8262 | 74 | 62.80166
[5 empty] | 75 | 63.1587 | 75 | 63.13404
[5 empty] | 76 | 63.48841 | 76 | 63.46364
[5 empty] | 77 | 63.81533 | 77 | 63.79044
[5 empty] | 78 | 64.13945 | 78 | 64.11445
[5 empty] | 79 | 64.46077 | 79 | 64.43568
[5 empty] | 80 | 64.77931 | 80 | 64.75411
[5 empty] | 81 | 65.09505 | 81 | 65.06976
[5 empty] | 82 | 65.408 | 82 | 65.38261
[5 empty] | 83 | 65.71815 | 83 | 65.69268
[5 empty] | 84 | 66.02551 | 84 | 65.99995
[5 empty] | 85 | 66.33008 | 85 | 66.30444
[5 empty] | 86 | 66.63185 | 86 | 66.60614
[5 empty] | 87 | 66.93083 | 87 | 66.90504
[5 empty] | 88 | 67.22786 | 88 | 67.20201
[5 empty] | 89 | 67.52274 | 89 | 67.49681
[5 empty] | 90 | 67.815 | 90 | 67.78901
[5 empty] | 91 | 68.10464 | 91 | 68.07859
[5 empty] | 92 | 68.39168 | 92 | 68.36557
[5 empty] | 93 | 68.6761 | 93 | 68.64993
[5 empty] | 94 | 68.95791 | 94 | 68.93169
[5 empty] | 95 | 69.23711 | 95 | 69.21083
[5 empty] | 96 | 69.51369 | 96 | 69.48737
[5 empty] | 97 | 69.78767 | 97 | 69.7613
[5 empty] | 98 | 70.05903 | 98 | 70.03262
[5 empty] | 99 | 70.32777 | 99 | 70.30133
[5 empty] | 100 | 70.59391 | 100 | 70.56743
[5 empty] | 101 | 70.85743 | 101 | 70.83092
[5 empty] | 102 | 71.12021 | 102 | 71.09368
[5 empty] | 103 | 71.38215 | 103 | 71.35559
[5 empty] | 104 | 71.64192 | 104 | 71.61533
[5 empty] | 105 | 71.89952 | 105 | 71.87291
[5 empty] | 106 | 72.15497 | 106 | 72.12833
[5 empty] | 107 | 72.40825 | 107 | 72.38159
[5 empty] | 108 | 72.65936 | 108 | 72.63268
[5 empty] | 109 | 72.90831 | 109 | 72.88162
[5 empty] | 110 | 73.1551 | 110 | 73.12839
[5 empty] | 111 | 73.39973 | 111 | 73.373
[5 empty] | 112 | 73.64219 | 112 | 73.61545
[5 empty] | 113 | 73.88249 | 113 | 73.85574
[5 empty] | 114 | 74.12062 | 114 | 74.09386
[5 empty] | 115 | 74.35659 | 115 | 74.32983
[5 empty] | 116 | 74.5904 | 116 | 74.56363
[5 empty] | 117 | 74.82204 | 117 | 74.79528
[5 empty] | 118 | 75.05152 | 118 | 75.02476
[5 empty] | 119 | 75.27883 | 119 | 75.25207
[5 empty] | 120 | 75.50398 | 120 | 75.47723
[5 empty] | 121 | 75.72697 | 121 | 75.70023
[5 empty] | 122 | 75.94779 | 122 | 75.92106
[5 empty] | 123 | 76.16645 | 123 | 76.13974
[5 empty] | 124 | 76.38295 | 124 | 76.35625
[5 empty] | 125 | 76.59728 | 125 | 76.5706
[5 empty] | 126 | 76.80945 | 126 | 76.78279
[5 empty] | 127 | 77.01946 | 127 | 76.99281
[5 empty] | 128 | 77.2273 | 128 | 77.20068
[5 empty] | 129 | 77.43298 | 129 | 77.40638
[5 empty] | 130 | 77.63807 | 130 | 77.61152
[5 empty] | 131 | 77.84329 | 131 | 77.81677
[5 empty] | 132 | 78.04659 | 132 | 78.02011
[5 empty] | 133 | 78.248 | 133 | 78.22154
[5 empty] | 134 | 78.44749 | 134 | 78.42107
[5 empty] | 135 | 78.64508 | 135 | 78.61869
[5 empty] | 136 | 78.84076 | 136 | 78.81442
[5 empty] | 137 | 79.03454 | 137 | 79.00823
[5 empty] | 138 | 79.22641 | 138 | 79.20015
[5 empty] | 139 | 79.41638 | 139 | 79.39016
[5 empty] | 140 | 79.60443 | 140 | 79.57826
[5 empty] | 141 | 79.79059 | 141 | 79.76446
[5 empty] | 142 | 79.97483 | 142 | 79.94876
[5 empty] | 143 | 80.15717 | 143 | 80.13115
[5 empty] | 144 | 80.33761 | 144 | 80.31164
[5 empty] | 145 | 80.51614 | 145 | 80.49022
[5 empty] | 146 | 80.69276 | 146 | 80.6669
[5 empty] | 147 | 80.86747 | 147 | 80.84168
[5 empty] | 148 | 81.04028 | 148 | 81.01455
[5 empty] | 149 | 81.21119 | 149 | 81.18552
[5 empty] | 150 | 81.38018 | 150 | 81.35458
[5 empty] | 151 | 81.54727 | 151 | 81.52174
[5 empty] | 152 | 81.71246 | 152 | 81.68699
[5 empty] | 153 | 81.87829 | 153 | 81.85282
[5 empty] | 154 | 82.0444 | 154 | 82.01898
[5 empty] | 155 | 82.20897 | 155 | 82.18362
[5 empty] | 156 | 82.37202 | 156 | 82.34674
[5 empty] | 157 | 82.53354 | 157 | 82.50833
[5 empty] | 158 | 82.69353 | 158 | 82.66839
[5 empty] | 159 | 82.852 | 159 | 82.82692
[5 empty] | 160 | 83.00894 | 160 | 82.98393
[5 empty] | 161 | 83.16434 | 161 | 83.13941
[5 empty] | 162 | 83.31823 | 162 | 83.29337
[5 empty] | 163 | 83.47058 | 163 | 83.44579
[5 empty] | 164 | 83.6214 | 164 | 83.5967
[5 empty] | 165 | 83.7707 | 165 | 83.74607
[5 empty] | 166 | 83.91847 | 166 | 83.89392
[5 empty] | 167 | 84.06472 | 167 | 84.04024
[5 empty] | 168 | 84.20943 | 168 | 84.18504
[5 empty] | 169 | 84.35262 | 169 | 84.32831
[5 empty] | 170 | 84.49428 | 170 | 84.47005
[5 empty] | 171 | 84.63441 | 171 | 84.61027
[5 empty] | 172 | 84.77301 | 172 | 84.74896
[5 empty] | 173 | 84.91009 | 173 | 84.88613
[5 empty] | 174 | 85.04563 | 174 | 85.02176
[5 empty] | 175 | 85.17965 | 175 | 85.15588
[5 empty] | 176 | 85.31443 | 176 | 85.29061
[5 empty] | 177 | 85.44879 | 177 | 85.42505
[5 empty] | 178 | 85.58188 | 178 | 85.55823
[5 empty] | 179 | 85.71372 | 179 | 85.69015
[5 empty] | 180 | 85.84429 | 180 | 85.82081
[5 empty] | 181 | 85.97361 | 181 | 85.95021
[5 empty] | 182 | 86.10166 | 182 | 86.07835
[5 empty] | 183 | 86.22846 | 183 | 86.20524
[5 empty] | 184 | 86.354 | 184 | 86.33086
[5 empty] | 185 | 86.47827 | 185 | 86.45523
[5 empty] | 186 | 86.60129 | 186 | 86.57834
[5 empty] | 187 | 86.72305 | 187 | 86.70019
[5 empty] | 188 | 86.84354 | 188 | 86.82078
[5 empty] | 189 | 86.96278 | 189 | 86.94011
[5 empty] | 190 | 87.08076 | 190 | 87.05818
[5 empty] | 191 | 87.19748 | 191 | 87.175
[5 empty] | 192 | 87.31293 | 192 | 87.29055
[5 empty] | 193 | 87.42713 | 193 | 87.40485
[5 empty] | 194 | 87.54007 | 194 | 87.51789
[5 empty] | 195 | 87.65175 | 195 | 87.62967
[5 empty] | 196 | 87.76255 | 196 | 87.74042
[5 empty] | 197 | 87.87427 | 197 | 87.85223
[5 empty] | 198 | 87.98497 | 198 | 87.96302
[5 empty] | 199 | 88.09465 | 199 | 88.07278
[5 empty] | 200 | 88.2033 | 200 | 88.18153
[5 empty] | 201 | 88.31092 | 201 | 88.28924
[5 empty] | 202 | 88.41752 | 202 | 88.39593
[5 empty] | 203 | 88.52309 | 203 | 88.5016
[5 empty] | 204 | 88.62764 | 204 | 88.60624
[5 empty] | 205 | 88.73116 | 205 | 88.70986
[5 empty] | 206 | 88.83366 | 206 | 88.81246
[5 empty] | 207 | 88.93513 | 207 | 88.91403
[5 empty] | 208 | 89.03558 | 208 | 89.01457
[5 empty] | 209 | 89.135 | 209 | 89.11409
[5 empty] | 210 | 89.2334 | 210 | 89.21259
[5 empty] | 211 | 89.33077 | 211 | 89.31006
[5 empty] | 212 | 89.42712 | 212 | 89.40651
[5 empty] | 213 | 89.52244 | 213 | 89.50193
[5 empty] | 214 | 89.61674 | 214 | 89.59633
[5 empty] | 215 | 89.71001 | 215 | 89.68971
[5 empty] | 216 | 89.80225 | 216 | 89.78206
[5 empty] | 217 | 89.89458 | 217 | 89.87433
[5 empty] | 218 | 89.9868 | 218 | 89.96664
[5 empty] | 219 | 90.07817 | 219 | 90.0581
[5 empty] | 220 | 90.16869 | 220 | 90.14871
[5 empty] | 221 | 90.25837 | 221 | 90.23848
[5 empty] | 222 | 90.34719 | 222 | 90.3274
[5 empty] | 223 | 90.43518 | 223 | 90.41548
[5 empty] | 224 | 90.52231 | 224 | 90.50271
[5 empty] | 225 | 90.60859 | 225 | 90.58909
[5 empty] | 226 | 90.69403 | 226 | 90.67463
[5 empty] | 227 | 90.77862 | 227 | 90.75932
[5 empty] | 228 | 90.86237 | 228 | 90.84316
[5 empty] | 229 | 90.94526 | 229 | 90.92615
[5 empty] | 230 | 91.02731 | 230 | 91.0083
[5 empty] | 231 | 91.10851 | 231 | 91.0896
[5 empty] | 232 | 91.18887 | 232 | 91.17006
[5 empty] | 233 | 91.26838 | 233 | 91.24967
[5 empty] | 234 | 91.34703 | 234 | 91.32843
[5 empty] | 235 | 91.42485 | 235 | 91.40634
[5 empty] | 236 | 91.50181 | 236 | 91.48341
[5 empty] | 237 | 91.57796 | 237 | 91.55963
[5 empty] | 238 | 91.6548 | 238 | 91.63644
[5 empty] | 239 | 91.73094 | 239 | 91.71267
[5 empty] | 240 | 91.80638 | 240 | 91.7882
[5 empty] | 241 | 91.88112 | 241 | 91.86303
[5 empty] | 242 | 91.95516 | 242 | 91.93716
[5 empty] | 243 | 92.02849 | 243 | 92.01059
[5 empty] | 244 | 92.10112 | 244 | 92.08331
[5 empty] | 245 | 92.17305 | 245 | 92.15534
[5 empty] | 246 | 92.24428 | 246 | 92.22666
[5 empty] | 247 | 92.3148 | 247 | 92.29728
[5 empty] | 248 | 92.38463 | 248 | 92.3672
[5 empty] | 249 | 92.45375 | 249 | 92.43642
[5 empty] | 250 | 92.52217 | 250 | 92.50494
[5 empty] | 251 | 92.58989 | 251 | 92.57275
[5 empty] | 252 | 92.65691 | 252 | 92.63987
[5 empty] | 253 | 92.72322 | 253 | 92.70628
[5 empty] | 254 | 92.78884 | 254 | 92.772
[5 empty] | 255 | 92.85375 | 255 | 92.83701
[5 empty] | 256 | 92.91796 | 256 | 92.90132
[5 empty] | 257 | 92.98147 | 257 | 92.96493
[5 empty] | 258 | 93.04485 | 258 | 93.02824
[5 empty] | 259 | 93.1083 | 259 | 93.09179
[5 empty] | 260 | 93.17117 | 260 | 93.15475
[5 empty] | 261 | 93.23347 | 261 | 93.21713
[5 empty] | 262 | 93.29518 | 262 | 93.27893
[5 empty] | 263 | 93.3563 | 263 | 93.34014
[5 empty] | 264 | 93.41685 | 264 | 93.40078
[5 empty] | 265 | 93.47682 | 265 | 93.46083
[5 empty] | 266 | 93.5362 | 266 | 93.52031
[5 empty] | 267 | 93.595 | 267 | 93.5792
[5 empty] | 268 | 93.65322 | 268 | 93.63751
[5 empty] | 269 | 93.71086 | 269 | 93.69524
[5 empty] | 270 | 93.76792 | 270 | 93.75239
[5 empty] | 271 | 93.82439 | 271 | 93.80896
[5 empty] | 272 | 93.88028 | 272 | 93.86495
[5 empty] | 273 | 93.9356 | 273 | 93.92035
[5 empty] | 274 | 93.99033 | 274 | 93.97518
[5 empty] | 275 | 94.04447 | 275 | 94.02942
[5 empty] | 276 | 94.09804 | 276 | 94.08308
[5 empty] | 277 | 94.15103 | 277 | 94.13616
[5 empty] | 278 | 94.20343 | 278 | 94.18866
[5 empty] | 279 | 94.2562 | 279 | 94.24136
[5 empty] | 280 | 94.3086 | 280 | 94.29385
[5 empty] | 281 | 94.36052 | 281 | 94.34585
[5 empty] | 282 | 94.41196 | 282 | 94.39737
[5 empty] | 283 | 94.46291 | 283 | 94.44841
[5 empty] | 284 | 94.51338 | 284 | 94.49896
[5 empty] | 285 | 94.56337 | 285 | 94.54904
[5 empty] | 286 | 94.61288 | 286 | 94.59863
[5 empty] | 287 | 94.66191 | 287 | 94.64774
[5 empty] | 288 | 94.71045 | 288 | 94.69637
[5 empty] | 289 | 94.75851 | 289 | 94.74452
[5 empty] | 290 | 94.80609 | 290 | 94.79219
[5 empty] | 291 | 94.85319 | 291 | 94.83937
[5 empty] | 292 | 94.89981 | 292 | 94.88607
[5 empty] | 293 | 94.94594 | 293 | 94.93229
[5 empty] | 294 | 94.99159 | 294 | 94.97803
[5 empty] | 295 | 95.03676 | 295 | 95.02329
[5 empty] | 296 | 95.08145 | 296 | 95.06807
[5 empty] | 297 | 95.12565 | 297 | 95.11236
[5 empty] | 298 | 95.16937 | 298 | 95.15617
[5 empty] | 299 | 95.21289 | 299 | 95.19963
[5 empty] | 300 | 95.25656 | 300 | 95.24338
[5 empty] | 301 | 95.29983 | 301 | 95.28673
[5 empty] | 302 | 95.34271 | 302 | 95.32968
[5 empty] | 303 | 95.38518 | 303 | 95.37223
[5 empty] | 304 | 95.42726 | 304 | 95.41438
[5 empty] | 305 | 95.46893 | 305 | 95.45614
[5 empty] | 306 | 95.5102 | 306 | 95.49749
[5 empty] | 307 | 95.55108 | 307 | 95.53844
[5 empty] | 308 | 95.59156 | 308 | 95.579
[5 empty] | 309 | 95.63163 | 309 | 95.61915
[5 empty] | 310 | 95.67131 | 310 | 95.65891
[5 empty] | 311 | 95.71058 | 311 | 95.69826
[5 empty] | 312 | 95.74946 | 312 | 95.73722
[5 empty] | 313 | 95.78793 | 313 | 95.77578
[5 empty] | 314 | 95.82601 | 314 | 95.81394
[5 empty] | 315 | 95.86369 | 315 | 95.85169
[5 empty] | 316 | 95.90097 | 316 | 95.88905
[5 empty] | 317 | 95.93784 | 317 | 95.92601
[5 empty] | 318 | 95.97432 | 318 | 95.96257
[5 empty] | 319 | 96.0104 | 319 | 95.99873
[5 empty] | 320 | 96.04662 | 320 | 96.0349
[5 empty] | 321 | 96.08269 | 321 | 96.07104
[5 empty] | 322 | 96.11843 | 322 | 96.10684
[5 empty] | 323 | 96.15383 | 323 | 96.14232
[5 empty] | 324 | 96.1889 | 324 | 96.17746
[5 empty] | 325 | 96.22364 | 325 | 96.21227
[5 empty] | 326 | 96.25805 | 326 | 96.24675
[5 empty] | 327 | 96.29213 | 327 | 96.28091
[5 empty] | 328 | 96.32588 | 328 | 96.31472
[5 empty] | 329 | 96.35929 | 329 | 96.34821
[5 empty] | 330 | 96.39238 | 330 | 96.38137
[5 empty] | 331 | 96.42513 | 331 | 96.41419
[5 empty] | 332 | 96.45755 | 332 | 96.44669
[5 empty] | 333 | 96.48964 | 333 | 96.47885
[5 empty] | 334 | 96.5214 | 334 | 96.51068
[5 empty] | 335 | 96.55282 | 335 | 96.54219
[5 empty] | 336 | 96.58392 | 336 | 96.57336
[5 empty] | 337 | 96.61468 | 337 | 96.60419
[5 empty] | 338 | 96.64512 | 338 | 96.6347
[5 empty] | 339 | 96.67522 | 339 | 96.66488
[5 empty] | 340 | 96.70509 | 340 | 96.69472
[5 empty] | 341 | 96.73515 | 341 | 96.72483
[5 empty] | 342 | 96.76494 | 342 | 96.75468
[5 empty] | 343 | 96.79445 | 343 | 96.78425
[5 empty] | 344 | 96.82368 | 344 | 96.81355
[5 empty] | 345 | 96.85264 | 345 | 96.84258
[5 empty] | 346 | 96.88133 | 346 | 96.87133
[5 empty] | 347 | 96.90974 | 347 | 96.89981
[5 empty] | 348 | 96.93788 | 348 | 96.92801
[5 empty] | 349 | 96.96574 | 349 | 96.95593
[5 empty] | 350 | 96.99332 | 350 | 96.98359
[5 empty] | 351 | 97.02063 | 351 | 97.01096
[5 empty] | 352 | 97.04767 | 352 | 97.03807
[5 empty] | 353 | 97.07443 | 353 | 97.0649
[5 empty] | 354 | 97.10092 | 354 | 97.09145
[5 empty] | 355 | 97.12713 | 355 | 97.11773
[5 empty] | 356 | 97.15307 | 356 | 97.14374
[5 empty] | 357 | 97.17873 | 357 | 97.16947
[5 empty] | 358 | 97.20412 | 358 | 97.19492
[5 empty] | 359 | 97.22923 | 359 | 97.2201
[5 empty] | 360 | 97.25407 | 360 | 97.24501
[5 empty] | 361 | 97.27894 | 361 | 97.26983
[5 empty] | 362 | 97.30377 | 362 | 97.29471
[5 empty] | 363 | 97.32836 | 363 | 97.31937
[5 empty] | 364 | 97.35273 | 364 | 97.34379
[5 empty] | 365 | 97.37687 | 365 | 97.36799
[5 empty] | 366 | 97.40079 | 366 | 97.39196
[5 empty] | 367 | 97.42447 | 367 | 97.41571
[5 empty] | 368 | 97.44793 | 368 | 97.43922
[5 empty] | 369 | 97.47116 | 369 | 97.46251
[5 empty] | 370 | 97.49416 | 370 | 97.48557
[5 empty] | 371 | 97.51693 | 371 | 97.50841
[5 empty] | 372 | 97.53948 | 372 | 97.53101
[5 empty] | 373 | 97.5618 | 373 | 97.55339
[5 empty] | 374 | 97.58389 | 374 | 97.57554
[5 empty] | 375 | 97.60575 | 375 | 97.59747
[5 empty] | 376 | 97.62738 | 376 | 97.61916
[5 empty] | 377 | 97.64879 | 377 | 97.64063
[5 empty] | 378 | 97.66997 | 378 | 97.66187
[5 empty] | 379 | 97.69092 | 379 | 97.68288
[5 empty] | 380 | 97.71164 | 380 | 97.70367
[5 empty] | 381 | 97.73216 | 381 | 97.72422
[5 empty] | 382 | 97.75285 | 382 | 97.74488
[5 empty] | 383 | 97.77335 | 383 | 97.76543
[5 empty] | 384 | 97.79366 | 384 | 97.7858
[5 empty] | 385 | 97.81378 | 385 | 97.80597
[5 empty] | 386 | 97.83372 | 386 | 97.82596
[5 empty] | 387 | 97.85346 | 387 | 97.84576
[5 empty] | 388 | 97.87302 | 388 | 97.86537
[5 empty] | 389 | 97.89238 | 389 | 97.88479
[5 empty] | 390 | 97.91156 | 390 | 97.90402
[5 empty] | 391 | 97.93055 | 391 | 97.92306
[5 empty] | 392 | 97.94935 | 392 | 97.94191
[5 empty] | 393 | 97.96796 | 393 | 97.96058
[5 empty] | 394 | 97.98639 | 394 | 97.97906
[5 empty] | 395 | 98.00462 | 395 | 97.99734
[5 empty] | 396 | 98.02267 | 396 | 98.01544
[5 empty] | 397 | 98.04052 | 397 | 98.03335
[5 empty] | 398 | 98.05819 | 398 | 98.05107
[5 empty] | 399 | 98.07567 | 399 | 98.06861
[5 empty] | 400 | 98.09296 | 400 | 98.08595
[5 empty] | 401 | 98.11006 | 401 | 98.10311
[5 empty] | 402 | 98.12713 | 402 | 98.12014
[5 empty] | 403 | 98.14422 | 403 | 98.13727
[5 empty] | 404 | 98.16115 | 404 | 98.15425
[5 empty] | 405 | 98.17792 | 405 | 98.17107
[5 empty] | 406 | 98.19454 | 406 | 98.18773
[5 empty] | 407 | 98.211 | 407 | 98.20424
[5 empty] | 408 | 98.2273 | 408 | 98.22059
[5 empty] | 409 | 98.24345 | 409 | 98.23678
[5 empty] | 410 | 98.25944 | 410 | 98.25282
[5 empty] | 411 | 98.27527 | 411 | 98.2687
[5 empty] | 412 | 98.29094 | 412 | 98.28442
[5 empty] | 413 | 98.30646 | 413 | 98.29999
[5 empty] | 414 | 98.32183 | 414 | 98.3154
[5 empty] | 415 | 98.33704 | 415 | 98.33066
[5 empty] | 416 | 98.35209 | 416 | 98.34576
[5 empty] | 417 | 98.36698 | 417 | 98.3607
[5 empty] | 418 | 98.38172 | 418 | 98.37548
[5 empty] | 419 | 98.3963 | 419 | 98.39011
[5 empty] | 420 | 98.41072 | 420 | 98.40459

## Small chitosan-PCL
BSA
Guess | Results |  | Sorted results |  | Average model |  | Best model |  | Exp. Data
sf | sf | Obj | sf | Obj | t (days) | cumul rel (%) | t (days) | cumul rel (%) | time (d) | cumul. Rel (%) | stdv
2.781150077 | 7.855211 | 247.2101 | 7.809192 | 247.206 | 0 | 0 | 0 | 0 | 0.04166667 | 0.689389 | 0.3869041
6.596866 | 7.850119 | 247.2113 | 7.809012 | 247.2073 | 1 | 3.336369 | 1 | 3.35317 | 0.125 | 1.62223 | 0.8033191
1.126917 | 7.85495 | 247.2101 | 7.808779 | 247.209 | 2 | 6.624173 | 2 | 6.656334 | 0.25 | 2.116857 | 0.590153
29.77532 | 7.856014 | 247.2103 | 7.854024 | 247.2101 | 3 | 9.710958 | 3 | 9.756354 | 0.5 | 2.270651 | 0.3044418
7.618364 | 7.854937 | 247.2101 | 7.854003 | 247.2101 | 4 | 12.77734 | 4 | 12.83666 | 1 | 3.885159 | 2.994128
95.14033 | 7.856346 | 247.2104 | 7.853914 | 247.2101 | 5 | 15.65376 | 5 | 15.72409 | 2 | 4.372142 | 0.1567523
7.125423 | 7.85221 | 247.2103 | 7.854443 | 247.2101 | 6 | 18.52264 | 6 | 18.60477 | 3 | 7.996106 | 5.21117
20.82272 | 7.854024 | 247.2101 | 7.853735 | 247.2101 | 7 | 21.09005 | 7 | 21.14591 | 7 | 17.68551 | 0.9391079
1.612991 | 7.853068 | 247.2101 | 7.853706 | 247.2101 | 8 | 21.44697 | 8 | 21.50395 | 14 | 27.7547 | 1.754885
5.889186 | 7.850709 | 247.211 | 7.853619 | 247.2101 | 9 | 21.79583 | 9 | 21.85427 | 28 | 36.5482 | 1.915709
1.884484 | 7.853735 | 247.2101 | 7.853592 | 247.2101 | 10 | 22.14152 | 10 | 22.20136 | 56 | 41.3539 | 5.079955
45.6035 | 7.856045 | 247.2103 | 7.853589 | 247.2101 | 11 | 22.48681 | 11 | 22.54814 | 84 | 47.45969 | 0.4382143
73.61506 | 7.855172 | 247.2101 | 7.854734 | 247.2101 | 12 | 22.82742 | 12 | 22.88998 | 112 | 54.20332 | 4.176042
4.990477 | 7.851828 | 247.2105 | 7.854886912 | 247.2101 | 13 | 23.16619 | 13 | 23.23021 | 140 | 56.85695 | 2.34777
31.91867 | 7.855826 | 247.2103 | 7.853356 | 247.2101 | 14 | 23.50497 | 14 | 23.57045 | 168 | 59.4375 | 2.379366
3.49459 | 7.851698 | 247.2105 | 7.854937 | 247.2101 | 15 | 23.84374 | 15 | 23.91068 | 196 | 62.65112 | 1.760954
15.58729 | 7.853619 | 247.2101 | 7.85495 | 247.2101 | 16 | 24.17772 | 16 | 24.24537 | 224 | 65.32909 | 0.5530175
67.57476 | 7.809192 | 247.206 | 7.853277 | 247.2101 | 17 | 24.50394 | 17 | 24.573 | 252 | 66.81415 | 0.5530175
19.0186 | 7.853592 | 247.2101 | 7.853205 | 247.2101 | 18 | 24.83016 | 18 | 24.90063
4.395952 | 7.854886912 | 247.2101 | 7.853204 | 247.2101 | 19 | 25.15638 | 19 | 25.22825
3.748452 | 7.853589 | 247.2101 | 7.853172 | 247.2101 | 20 | 25.4826 | 20 | 25.55588
11.03305 | 7.852389 | 247.2103 | 7.853153 | 247.2101 | 21 | 25.80882 | 21 | 25.8835
8.983788 | 7.851197 | 247.2107 | 7.855172 | 247.2101 | 22 | 26.13504 | 22 | 26.21113
5.286352 | 7.854443 | 247.2101 | 7.853068 | 247.2101 | 23 | 26.46126 | 23 | 26.53876
16.15153 | 7.854734 | 247.2101 | 7.855211 | 247.2101 | 24 | 26.78748 | 24 | 26.86638
37.74889 | 7.806327 | 247.228 | 7.853015 | 247.2102 | 25 | 27.10507 | 25 | 27.18412
9.602815 | 7.853706 | 247.2101 | 7.855272 | 247.2102 | 26 | 27.41914 | 26 | 27.49954
10.70768 | 7.853356 | 247.2101 | 7.8525168 | 247.2103 | 27 | 27.73321 | 27 | 27.81497
1.478843 | 7.853204 | 247.2101 | 7.855826 | 247.2103 | 28 | 28.04728 | 28 | 28.13039
1.073626 | 7.853277 | 247.2101 | 7.855826 | 247.2103 | 29 | 28.36135 | 29 | 28.44581
3.291793 | 7.852059 | 247.2104 | 7.852389 | 247.2103 | 30 | 28.67542 | 30 | 28.76124
4.067306 | 7.808779 | 247.209 | 7.852363 | 247.2103 | 31 | 28.98949 | 31 | 29.07666
21.53535 | 7.80822 | 247.2133 | 7.852311 | 247.2103 | 32 | 29.30356 | 32 | 29.39208
85.38695 | 7.852363 | 247.2103 | 7.856014 | 247.2103 | 33 | 29.61674 | 33 | 29.70342
78.40027 | 7.853914 | 247.2101 | 7.856045 | 247.2103 | 34 | 29.90837 | 34 | 29.99631
12.68347 | 7.853015 | 247.2102 | 7.85221 | 247.2103 | 35 | 30.20001 | 35 | 30.28919
2.656865 | 7.853153 | 247.2101 | 7.852201 | 247.2103 | 36 | 30.49164 | 36 | 30.58208
53.37703 | 7.855826 | 247.2103 | 7.852059 | 247.2104 | 37 | 30.78327 | 37 | 30.87497
50.96862 | 7.854003 | 247.2101 | 7.856203 | 247.2104 | 38 | 31.0749 | 38 | 31.16785
33.68359 | 7.852311 | 247.2103 | 7.856346 | 247.2104 | 39 | 31.36654 | 39 | 31.46074
40.59168 | 7.851653 | 247.2105 | 7.851828 | 247.2105 | 40 | 31.65817 | 40 | 31.75363
1.336317 | 7.852201 | 247.2103 | 7.851698 | 247.2105 | 41 | 31.9498 | 41 | 32.04651
26.28903 | 7.853205 | 247.2101 | 7.856572 | 247.2105 | 42 | 32.24143 | 42 | 32.3394
13.63244 | 7.805798 | 247.2322 | 7.851653 | 247.2105 | 43 | 32.53307 | 43 | 32.63229
2.301252 | 7.809012 | 247.2073 | 7.851197 | 247.2107 | 44 | 32.8247 | 44 | 32.92517
1.26544 | 7.8525168 | 247.2103 | 7.850709 | 247.211 | 45 | 33.11633 | 45 | 33.21806
62.74791 | 7.856203 | 247.2104 | 7.850119 | 247.2113 | 46 | 33.40796 | 46 | 33.51095
2.115096 | 7.853172 | 247.2101 | 7.80822 | 247.2133 | 47 | 33.6996 | 47 | 33.80383
1.971299 | 7.856572 | 247.2105 | 7.806327 | 247.228 | 48 | 33.99123 | 48 | 34.09672
24.31068 | 7.855272 | 247.2102 | 7.805798 | 247.2322 | 49 | 34.28286 | 49 | 34.38961
[5 empty] | 50 | 34.57449 | 50 | 34.68249
|  |  | 7.848173 | 247.211 | 51 | 34.85286 | 51 | 34.95774
[5 empty] | 52 | 35.12548 | 52 | 35.23153
[5 empty] | 53 | 35.3981 | 53 | 35.50532
[5 empty] | 54 | 35.67071 | 54 | 35.77911
[5 empty] | 55 | 35.94333 | 55 | 36.0529
[5 empty] | 56 | 36.21595 | 56 | 36.32669
[5 empty] | 57 | 36.48857 | 57 | 36.60048
[5 empty] | 58 | 36.76118 | 58 | 36.87426
[5 empty] | 59 | 37.0338 | 59 | 37.14805
[5 empty] | 60 | 37.30642 | 60 | 37.42184
[5 empty] | 61 | 37.57904 | 61 | 37.69563
[5 empty] | 62 | 37.85165 | 62 | 37.96942
[5 empty] | 63 | 38.12427 | 63 | 38.24321
[5 empty] | 64 | 38.39689 | 64 | 38.517
[5 empty] | 65 | 38.66951 | 65 | 38.79079
[5 empty] | 66 | 38.94053 | 66 | 39.05759
[5 empty] | 67 | 39.19539 | 67 | 39.31355
[5 empty] | 68 | 39.45026 | 68 | 39.56951
[5 empty] | 69 | 39.70512 | 69 | 39.82547
[5 empty] | 70 | 39.95998 | 70 | 40.08142
[5 empty] | 71 | 40.21485 | 71 | 40.33738
[5 empty] | 72 | 40.46971 | 72 | 40.59334
[5 empty] | 73 | 40.72458 | 73 | 40.8493
[5 empty] | 74 | 40.97944 | 74 | 41.10525
[5 empty] | 75 | 41.2343 | 75 | 41.36121
[5 empty] | 76 | 41.48917 | 76 | 41.61717
[5 empty] | 77 | 41.74403 | 77 | 41.87313
[5 empty] | 78 | 41.99889 | 78 | 42.12908
[5 empty] | 79 | 42.25376 | 79 | 42.38504
[5 empty] | 80 | 42.50862 | 80 | 42.641
[5 empty] | 81 | 42.76349 | 81 | 42.89696
[5 empty] | 82 | 43.01035 | 82 | 43.13859
[5 empty] | 83 | 43.24861 | 83 | 43.37788
[5 empty] | 84 | 43.48688 | 84 | 43.61716
[5 empty] | 85 | 43.72515 | 85 | 43.85645
[5 empty] | 86 | 43.96341 | 86 | 44.09574
[5 empty] | 87 | 44.20168 | 87 | 44.33503
[5 empty] | 88 | 44.43995 | 88 | 44.57431
[5 empty] | 89 | 44.67821 | 89 | 44.8136
[5 empty] | 90 | 44.91648 | 90 | 45.05289
[5 empty] | 91 | 45.15474 | 91 | 45.29218
[5 empty] | 92 | 45.39301 | 92 | 45.53146
[5 empty] | 93 | 45.63128 | 93 | 45.77075
[5 empty] | 94 | 45.86954 | 94 | 46.01004
[5 empty] | 95 | 46.10781 | 95 | 46.24933
[5 empty] | 96 | 46.34608 | 96 | 46.48861
[5 empty] | 97 | 46.58434 | 97 | 46.72595
[5 empty] | 98 | 46.81724 | 98 | 46.95877
[5 empty] | 99 | 47.04867 | 99 | 47.19084
[5 empty] | 100 | 47.27935 | 100 | 47.42215
[5 empty] | 101 | 47.50929 | 101 | 47.65272
[5 empty] | 102 | 47.73848 | 102 | 47.88253
[5 empty] | 103 | 47.96693 | 103 | 48.11159
[5 empty] | 104 | 48.19463 | 104 | 48.33989
[5 empty] | 105 | 48.42159 | 105 | 48.56745
[5 empty] | 106 | 48.6478 | 106 | 48.79425
[5 empty] | 107 | 48.87327 | 107 | 49.0203
[5 empty] | 108 | 49.09799 | 108 | 49.2456
[5 empty] | 109 | 49.32196 | 109 | 49.47014
[5 empty] | 110 | 49.5452 | 110 | 49.69393
[5 empty] | 111 | 49.76768 | 111 | 49.91697
[5 empty] | 112 | 49.98942 | 112 | 50.13926
[5 empty] | 113 | 50.21042 | 113 | 50.36079
[5 empty] | 114 | 50.43067 | 114 | 50.58157
[5 empty] | 115 | 50.65018 | 115 | 50.8016
[5 empty] | 116 | 50.86894 | 116 | 51.02088
[5 empty] | 117 | 51.08696 | 117 | 51.2394
[5 empty] | 118 | 51.30423 | 118 | 51.45718
[5 empty] | 119 | 51.52075 | 119 | 51.6742
[5 empty] | 120 | 51.73653 | 120 | 51.89046
[5 empty] | 121 | 51.95157 | 121 | 52.10598
[5 empty] | 122 | 52.16586 | 122 | 52.32055
[5 empty] | 123 | 52.37838 | 123 | 52.53299
[5 empty] | 124 | 52.58955 | 124 | 52.74456
[5 empty] | 125 | 52.79987 | 125 | 52.95527
[5 empty] | 126 | 53.00932 | 126 | 53.1651
[5 empty] | 127 | 53.2179 | 127 | 53.37406
[5 empty] | 128 | 53.42563 | 128 | 53.58215
[5 empty] | 129 | 53.63249 | 129 | 53.78937
[5 empty] | 130 | 53.83848 | 130 | 53.99571
[5 empty] | 131 | 54.04362 | 131 | 54.20119
[5 empty] | 132 | 54.24789 | 132 | 54.4058
[5 empty] | 133 | 54.4513 | 133 | 54.60953
[5 empty] | 134 | 54.65385 | 134 | 54.8124
[5 empty] | 135 | 54.85553 | 135 | 55.01439
[5 empty] | 136 | 55.05635 | 136 | 55.21551
[5 empty] | 137 | 55.25631 | 137 | 55.41577
[5 empty] | 138 | 55.4554 | 138 | 55.61515
[5 empty] | 139 | 55.65363 | 139 | 55.81366
[5 empty] | 140 | 55.851 | 140 | 56.0113
[5 empty] | 141 | 56.0475 | 141 | 56.20807
[5 empty] | 142 | 56.24314 | 142 | 56.40396
[5 empty] | 143 | 56.43792 | 143 | 56.59899
[5 empty] | 144 | 56.63184 | 144 | 56.79315
[5 empty] | 145 | 56.82489 | 145 | 56.98643
[5 empty] | 146 | 57.01708 | 146 | 57.17885
[5 empty] | 147 | 57.20841 | 147 | 57.37039
[5 empty] | 148 | 57.39909 | 148 | 57.56152
[5 empty] | 149 | 57.5892 | 149 | 57.75186
[5 empty] | 150 | 57.77847 | 150 | 57.94136
[5 empty] | 151 | 57.96692 | 151 | 58.13003
[5 empty] | 152 | 58.15455 | 152 | 58.31786
[5 empty] | 153 | 58.34135 | 153 | 58.50487
[5 empty] | 154 | 58.52732 | 154 | 58.69104
[5 empty] | 155 | 58.71247 | 155 | 58.87638
[5 empty] | 156 | 58.89679 | 156 | 59.06088
[5 empty] | 157 | 59.08028 | 157 | 59.24455
[5 empty] | 158 | 59.26295 | 158 | 59.42739
[5 empty] | 159 | 59.44479 | 159 | 59.6094
[5 empty] | 160 | 59.62581 | 160 | 59.79057
[5 empty] | 161 | 59.806 | 161 | 59.97091
[5 empty] | 162 | 59.98537 | 162 | 60.15042
[5 empty] | 163 | 60.1639 | 163 | 60.32909
[5 empty] | 164 | 60.34162 | 164 | 60.50693
[5 empty] | 165 | 60.5185 | 165 | 60.68394
[5 empty] | 166 | 60.69456 | 166 | 60.86012
[5 empty] | 167 | 60.8698 | 167 | 61.03546
[5 empty] | 168 | 61.04421 | 168 | 61.20997
[5 empty] | 169 | 61.21779 | 169 | 61.38365
[5 empty] | 170 | 61.39055 | 170 | 61.55649
[5 empty] | 171 | 61.56248 | 171 | 61.7285
[5 empty] | 172 | 61.73358 | 172 | 61.89968
[5 empty] | 173 | 61.90411 | 173 | 62.0707
[5 empty] | 174 | 62.0745 | 174 | 62.2412
[5 empty] | 175 | 62.24413 | 175 | 62.41094
[5 empty] | 176 | 62.41302 | 176 | 62.57991
[5 empty] | 177 | 62.58114 | 177 | 62.74813
[5 empty] | 178 | 62.74851 | 178 | 62.91558
[5 empty] | 179 | 62.91512 | 179 | 63.08227
[5 empty] | 180 | 63.08098 | 180 | 63.2482
[5 empty] | 181 | 63.24608 | 181 | 63.41337
[5 empty] | 182 | 63.41043 | 182 | 63.57778
[5 empty] | 183 | 63.57402 | 183 | 63.74142
[5 empty] | 184 | 63.73686 | 184 | 63.9043
[5 empty] | 185 | 63.89894 | 185 | 64.06643
[5 empty] | 186 | 64.06026 | 186 | 64.22779
[5 empty] | 187 | 64.22083 | 187 | 64.38839
[5 empty] | 188 | 64.38064 | 188 | 64.54822
[5 empty] | 189 | 64.5397 | 189 | 64.7073
[5 empty] | 190 | 64.698 | 190 | 64.86561
[5 empty] | 191 | 64.85554 | 191 | 65.02317
[5 empty] | 192 | 65.01233 | 192 | 65.17996
[5 empty] | 193 | 65.16836 | 193 | 65.33599
[5 empty] | 194 | 65.32364 | 194 | 65.49126
[5 empty] | 195 | 65.47816 | 195 | 65.64576
[5 empty] | 196 | 65.63193 | 196 | 65.79951
[5 empty] | 197 | 65.78494 | 197 | 65.95249
[5 empty] | 198 | 65.93727 | 198 | 66.10523
[5 empty] | 199 | 66.08975 | 199 | 66.25772
[5 empty] | 200 | 66.24155 | 200 | 66.40953
[5 empty] | 201 | 66.39268 | 201 | 66.56065
[5 empty] | 202 | 66.54312 | 202 | 66.71108
[5 empty] | 203 | 66.69288 | 203 | 66.86083
[5 empty] | 204 | 66.84196 | 204 | 67.0099
[5 empty] | 205 | 66.99035 | 205 | 67.15827
[5 empty] | 206 | 67.13807 | 206 | 67.30597
[5 empty] | 207 | 67.28511 | 207 | 67.45297
[5 empty] | 208 | 67.43146 | 208 | 67.59929
[5 empty] | 209 | 67.57714 | 209 | 67.74493
[5 empty] | 210 | 67.72213 | 210 | 67.88987
[5 empty] | 211 | 67.86644 | 211 | 68.03414
[5 empty] | 212 | 68.01007 | 212 | 68.17771
[5 empty] | 213 | 68.15302 | 213 | 68.32061
[5 empty] | 214 | 68.29529 | 214 | 68.46281
[5 empty] | 215 | 68.43688 | 215 | 68.60433
[5 empty] | 216 | 68.57779 | 216 | 68.74516
[5 empty] | 217 | 68.71802 | 217 | 68.88531
[5 empty] | 218 | 68.85756 | 218 | 69.02477
[5 empty] | 219 | 68.99643 | 219 | 69.16355
[5 empty] | 220 | 69.13461 | 220 | 69.30164
[5 empty] | 221 | 69.27211 | 221 | 69.43905
[5 empty] | 222 | 69.40893 | 222 | 69.57577
[5 empty] | 223 | 69.54508 | 223 | 69.7121
[5 empty] | 224 | 69.68134 | 224 | 69.84841
[5 empty] | 225 | 69.81711 | 225 | 69.9841
[5 empty] | 226 | 69.95227 | 226 | 70.11918
[5 empty] | 227 | 70.08681 | 227 | 70.25365
[5 empty] | 228 | 70.22075 | 228 | 70.3875
[5 empty] | 229 | 70.35407 | 229 | 70.52073
[5 empty] | 230 | 70.48679 | 230 | 70.65336
[5 empty] | 231 | 70.6189 | 231 | 70.78537
[5 empty] | 232 | 70.75039 | 232 | 70.91676
[5 empty] | 233 | 70.88128 | 233 | 71.04754
[5 empty] | 234 | 71.01155 | 234 | 71.17771
[5 empty] | 235 | 71.14122 | 235 | 71.30726
[5 empty] | 236 | 71.27027 | 236 | 71.4362
[5 empty] | 237 | 71.39872 | 237 | 71.56452
[5 empty] | 238 | 71.52655 | 238 | 71.69223
[5 empty] | 239 | 71.65377 | 239 | 71.81933
[5 empty] | 240 | 71.78039 | 240 | 71.94581
[5 empty] | 241 | 71.90639 | 241 | 72.07167
[5 empty] | 242 | 72.03178 | 242 | 72.19693
[5 empty] | 243 | 72.15657 | 243 | 72.32156
[5 empty] | 244 | 72.28074 | 244 | 72.44559
[5 empty] | 245 | 72.4043 | 245 | 72.569
[5 empty] | 246 | 72.52725 | 246 | 72.69179
[5 empty] | 247 | 72.6496 | 247 | 72.81397
[5 empty] | 248 | 72.77133 | 248 | 72.93565
[5 empty] | 249 | 72.89301 | 249 | 73.05746
[5 empty] | 250 | 73.01441 | 250 | 73.17873
[5 empty] | 251 | 73.13527 | 251 | 73.29945
[5 empty] | 252 | 73.25557 | 252 | 73.41961

## Large chitosan-PCL
BSA
Initial guesses | Results |  | Sorted results |  | Average model |  | Best model |  | Exp. Data
kc (m/s) | kc (m/s) | Obj | kc (m/s) | Obj | t (days) | cumul rel (%) | t (days) | cumul rel (%) | time (d) | cumul. Rel (%) | stdv
9.703187e-09 | 8.865592e-11 | 68.65773 | 8.840368e-11 | 68.64077 | 0 | 0 | 0 | 0 | 0.02083333 | 0.34341405 | 0.08897796
3.861189e-12 | 8.827016e-11 | 68.64558 | 8.84124e-11 | 68.64079 | 1 | 0.5433511 | 1 | 0.5433511 | 0.04166667 | 0.80142595 | 0.1538608
7.734796e-12 | 8.833448e-11 | 68.64207 | 8.842068e-11 | 68.64084 | 2 | 1.111412 | 2 | 1.111412 | 0.125 | 1.00653225 | 0.1483492
4.351864e-11 | 8.86102e-11 | 68.65213 | 8.838696e-11 | 68.64085 | 3 | 1.675601 | 3 | 1.675601 | 0.25 | 1.32228475 | 0.07094652
1.269942e-12 | 8.81979e-11 | 68.65217 | 8.84288e-11 | 68.64093 | 4 | 2.233178 | 4 | 2.233178 | 0.75 | 1.6894087 | 0.0259127
7.374164e-10 | 8.848015232e-11 | 68.64231 | 8.837772e-11 | 68.64095 | 5 | 2.787274 | 5 | 2.787274 | 1 | 2.0920975 | 0.1716278
5.803947e-11 | 8.816188e-11 | 68.6565 | 8.843175e-11 | 68.64097 | 6 | 3.341371 | 6 | 3.341371 | 2 | 2.93341945 | 0.2592576
7.528861e-09 | 8.808425e-11 | 68.6682 | 8.8374e-11 | 68.64101 | 7 | 3.886288 | 7 | 3.886288 | 3 | 3.30449505 | 0.1115131
5.077165e-11 | 8.79144e-11 | 68.70509 | 8.843533e-11 | 68.64103 | 8 | 4.420915 | 8 | 4.420915 | 5 | 4.1142038 | 0.5600061
4.335857e-10 | 8.8374e-11 | 68.64101 | 8.844331648e-11 | 68.64118 | 9 | 4.955541 | 9 | 4.955541 | 7 | 4.885713 | 0.5981803
2.601739e-12 | 8.83009e-11 | 68.64362 | 8.833448e-11 | 68.64207 | 10 | 5.490167 | 10 | 5.490167 | 10 | 5.542625 | 0.3326513
3.468251e-11 | 8.819148e-11 | 68.65289 | 8.833296e-11 | 68.64212 | 11 | 6.024793 | 11 | 6.024793 | 14 | 6.542013 | 0.5564395
3.551281e-12 | 8.796026e-11 | 68.6936 | 8.848015232e-11 | 68.64231 | 12 | 6.55942 | 12 | 6.55942 | 28 | 9.75169035 | 1.373006
1.729802e-09 | 8.826757e-11 | 68.64577 | 8.832675e-11 | 68.64237 | 13 | 7.09208 | 13 | 7.09208 | 56 | 14.35103145 | 2.561276
4.507475e-09 | 8.843533e-11 | 68.64103 | 8.831168e-11 | 68.64306 | 14 | 7.607822 | 14 | 7.607822 | 84 | 18.8199681 | 3.139103
2.490486e-11 | 8.851652e-11 | 68.64415 | 8.85044e-11 | 68.64346 | 15 | 8.123563 | 15 | 8.123563 | 112 | 22.56048 | 2.670314
8.474021e-10 | 8.858478848e-11 | 68.6495 | 8.83009e-11 | 68.64362 | 16 | 8.639305 | 16 | 8.639305 | 140 | 26.3668606 | 2.280459
1.221216e-11 | 8.82344e-11 | 68.64849 | 8.851051648e-11 | 68.64379 | 17 | 9.155046 | 17 | 9.155046 | 168 | 29.6068341 | 2.054858
2.429635e-10 | 8.8016e-11 | 68.68116 | 8.851652e-11 | 68.64415 | 18 | 9.670788 | 18 | 9.670788 | 196 | 32.4911591 | 2.040751
3.798123e-09 | 8.803527808e-11 | 68.67724 | 8.82821088e-11 | 68.64476 | 19 | 10.18653 | 19 | 10.18653 | 224 | 35.55330835 | 2.334014
3.617072e-10 | 8.8667568e-11 | 68.65933 | 8.85284e-11 | 68.6449 | 20 | 10.69475 | 20 | 10.69475 | 252 | 36.97552285 | 1.359161
1.93244e-11 | 8.840368e-11 | 68.64077 | 8.85293e-11 | 68.64496 | 21 | 11.20029 | 21 | 11.20029 | 280 | 40.47894 | 1.905143
1.40509e-11 | 8.8058168e-11 | 68.67285 | 8.827016e-11 | 68.64558 | 22 | 11.70583 | 22 | 11.70583 | 308 | 43.02078835 | 1.758521
1.217281e-10 | 8.85044e-11 | 68.64346 | 8.826757e-11 | 68.64577 | 23 | 12.20946 | 23 | 12.20946 | 336 | 45.11478335 | 1.463712
8.070845e-11 | 8.82536e-11 | 68.64684 | 8.82536e-11 | 68.64684 | 24 | 12.70759 | 24 | 12.70759 | 364 | 47.55125 | 1.569424
2.794552e-11 | 8.816296e-11 | 68.65636 | 8.85692e-11 | 68.64806 | 25 | 13.20573 | 25 | 13.20573 | 392 | 50.77806 | 0.159704
2.608719e-10 | 8.85692e-11 | 68.64806 | 8.857222e-11 | 68.64833 | 26 | 13.69958 | 26 | 13.69958 | 420 | 53.45162635 | 0.8441499
1.185246e-09 | 8.831168e-11 | 68.64306 | 8.82344e-11 | 68.64849 | 27 | 14.19144 | 27 | 14.19144
9.221406e-11 | 8.84124e-11 | 68.64079 | 8.858478848e-11 | 68.6495 | 28 | 14.51211 | 28 | 14.51211
1.146544e-10 | 8.85284e-11 | 68.6449 | 8.822218e-11 | 68.64964 | 29 | 14.63908 | 29 | 14.63908
2.186977e-12 | 8.837772e-11 | 68.64095 | 8.86102e-11 | 68.65213 | 30 | 14.76453 | 30 | 14.76453
1.152674e-12 | 8.857222e-11 | 68.64833 | 8.8198e-11 | 68.65216 | 31 | 14.88788 | 31 | 14.88788
1.08359e-11 | 8.833296e-11 | 68.64212 | 8.81979e-11 | 68.65217 | 32 | 15.01066 | 32 | 15.01066
1.654298e-11 | 8.79574e-11 | 68.69428 | 8.819148e-11 | 68.65289 | 33 | 15.13307 | 33 | 15.13307
4.637713e-10 | 8.838696e-11 | 68.64085 | 8.864162e-11 | 68.65585 | 34 | 15.25547 | 34 | 15.25547
6.064332e-09 | 8.842068e-11 | 68.64084 | 8.816296e-11 | 68.65636 | 35 | 15.37788 | 35 | 15.37788
5.112521e-09 | 8.843175e-11 | 68.64097 | 8.816188e-11 | 68.6565 | 36 | 15.49898 | 36 | 15.49898
1.608704e-10 | 8.8198e-11 | 68.65216 | 8.865592e-11 | 68.65773 | 37 | 15.62002 | 37 | 15.62002
7.058933e-12 | 8.864162e-11 | 68.65585 | 8.8667568e-11 | 68.65933 | 38 | 15.74106 | 38 | 15.74106
2.369784e-09 | 8.832675e-11 | 68.64237 | 8.81160064e-11 | 68.66302 | 39 | 15.86209 | 39 | 15.86209
2.160756e-09 | 8.84288e-11 | 68.64093 | 8.808425e-11 | 68.6682 | 40 | 15.98313 | 40 | 15.98313
9.437062e-10 | 8.82821088e-11 | 68.64476 | 8.8058168e-11 | 68.67285 | 41 | 16.10417 | 41 | 16.10417
1.370484e-09 | 8.844331648e-11 | 68.64118 | 8.8047488e-11 | 68.67487 | 42 | 16.2252 | 42 | 16.2252
1.785743e-12 | 8.822218e-11 | 68.64964 | 8.803527808e-11 | 68.67724 | 43 | 16.34461 | 43 | 16.34461
5.748428e-10 | 8.81160064e-11 | 68.66302 | 8.8016e-11 | 68.68116 | 44 | 16.46316 | 44 | 16.46316
1.858434e-10 | 8.8047488e-11 | 68.67487 | 8.88446e-11 | 68.69264 | 45 | 16.58171 | 45 | 16.58171
5.295762e-12 | 8.88446e-11 | 68.69264 | 8.796026e-11 | 68.6936 | 46 | 16.70026 | 46 | 16.70026
1.601337e-12 | 8.85293e-11 | 68.64496 | 8.79574e-11 | 68.69428 | 47 | 16.81881 | 47 | 16.81881
3.274903e-09 | 8.851051648e-11 | 68.64379 | 8.888256e-11 | 68.70196 | 48 | 16.93735 | 48 | 16.93735
4.473629e-12 | 8.888256e-11 | 68.70196 | 8.79144e-11 | 68.70509 | 49 | 17.0559 | 49 | 17.0559
[5 empty] | 50 | 17.17445 | 50 | 17.17445
|  |  | 8.834902e-11 | 68.65466 | 51 | 17.293 | 51 | 17.293
[5 empty] | 52 | 17.41155 | 52 | 17.41155
[5 empty] | 53 | 17.5301 | 53 | 17.5301
[5 empty] | 54 | 17.64865 | 54 | 17.64865
[5 empty] | 55 | 17.76719 | 55 | 17.76719
[5 empty] | 56 | 17.88574 | 56 | 17.88574
[5 empty] | 57 | 18.00397 | 57 | 18.00397
[5 empty] | 58 | 18.11775 | 58 | 18.11775
[5 empty] | 59 | 18.23152 | 59 | 18.23152
[5 empty] | 60 | 18.3453 | 60 | 18.3453
[5 empty] | 61 | 18.45908 | 61 | 18.45908
[5 empty] | 62 | 18.57285 | 62 | 18.57285
[5 empty] | 63 | 18.68663 | 63 | 18.68663
[5 empty] | 64 | 18.8004 | 64 | 18.8004
[5 empty] | 65 | 18.91418 | 65 | 18.91418
[5 empty] | 66 | 19.02796 | 66 | 19.02796
[5 empty] | 67 | 19.14173 | 67 | 19.14173
[5 empty] | 68 | 19.25551 | 68 | 19.25551
[5 empty] | 69 | 19.36928 | 69 | 19.36928
[5 empty] | 70 | 19.48306 | 70 | 19.48306
[5 empty] | 71 | 19.59683 | 71 | 19.59683
[5 empty] | 72 | 19.71061 | 72 | 19.71061
[5 empty] | 73 | 19.82439 | 73 | 19.82439
[5 empty] | 74 | 19.93816 | 74 | 19.93816
[5 empty] | 75 | 20.05194 | 75 | 20.05194
[5 empty] | 76 | 20.16571 | 76 | 20.16571
[5 empty] | 77 | 20.27949 | 77 | 20.27949
[5 empty] | 78 | 20.39326 | 78 | 20.39326
[5 empty] | 79 | 20.50704 | 79 | 20.50704
[5 empty] | 80 | 20.62082 | 80 | 20.62082
[5 empty] | 81 | 20.73459 | 81 | 20.73459
[5 empty] | 82 | 20.84837 | 82 | 20.84837
[5 empty] | 83 | 20.96214 | 83 | 20.96214
[5 empty] | 84 | 21.07592 | 84 | 21.07592
[5 empty] | 85 | 21.1897 | 85 | 21.1897
[5 empty] | 86 | 21.30347 | 86 | 21.30347
[5 empty] | 87 | 21.41313 | 87 | 21.41313
[5 empty] | 88 | 21.5223 | 88 | 21.5223
[5 empty] | 89 | 21.63147 | 89 | 21.63147
[5 empty] | 90 | 21.74064 | 90 | 21.74064
[5 empty] | 91 | 21.84981 | 91 | 21.84981
[5 empty] | 92 | 21.95899 | 92 | 21.95899
[5 empty] | 93 | 22.06816 | 93 | 22.06816
[5 empty] | 94 | 22.17733 | 94 | 22.17733
[5 empty] | 95 | 22.2865 | 95 | 22.2865
[5 empty] | 96 | 22.39567 | 96 | 22.39567
[5 empty] | 97 | 22.50484 | 97 | 22.50484
[5 empty] | 98 | 22.61401 | 98 | 22.61401
[5 empty] | 99 | 22.72318 | 99 | 22.72318
[5 empty] | 100 | 22.83235 | 100 | 22.83235
[5 empty] | 101 | 22.94152 | 101 | 22.94152
[5 empty] | 102 | 23.05069 | 102 | 23.05069
[5 empty] | 103 | 23.15986 | 103 | 23.15986
[5 empty] | 104 | 23.26904 | 104 | 23.26904
[5 empty] | 105 | 23.37821 | 105 | 23.37821
[5 empty] | 106 | 23.48738 | 106 | 23.48738
[5 empty] | 107 | 23.59655 | 107 | 23.59655
[5 empty] | 108 | 23.70572 | 108 | 23.70572
[5 empty] | 109 | 23.81489 | 109 | 23.81489
[5 empty] | 110 | 23.92406 | 110 | 23.92406
[5 empty] | 111 | 24.03323 | 111 | 24.03323
[5 empty] | 112 | 24.1424 | 112 | 24.1424
[5 empty] | 113 | 24.25157 | 113 | 24.25157
[5 empty] | 114 | 24.36074 | 114 | 24.36074
[5 empty] | 115 | 24.46991 | 115 | 24.46991
[5 empty] | 116 | 24.5759 | 116 | 24.5759
[5 empty] | 117 | 24.68065 | 117 | 24.68065
[5 empty] | 118 | 24.78541 | 118 | 24.78541
[5 empty] | 119 | 24.89016 | 119 | 24.89016
[5 empty] | 120 | 24.99491 | 120 | 24.99491
[5 empty] | 121 | 25.09966 | 121 | 25.09966
[5 empty] | 122 | 25.20441 | 122 | 25.20441
[5 empty] | 123 | 25.30917 | 123 | 25.30917
[5 empty] | 124 | 25.41392 | 124 | 25.41392
[5 empty] | 125 | 25.51867 | 125 | 25.51867
[5 empty] | 126 | 25.62342 | 126 | 25.62342
[5 empty] | 127 | 25.72817 | 127 | 25.72817
[5 empty] | 128 | 25.83293 | 128 | 25.83293
[5 empty] | 129 | 25.93768 | 129 | 25.93768
[5 empty] | 130 | 26.04243 | 130 | 26.04243
[5 empty] | 131 | 26.14718 | 131 | 26.14718
[5 empty] | 132 | 26.25193 | 132 | 26.25193
[5 empty] | 133 | 26.35669 | 133 | 26.35669
[5 empty] | 134 | 26.46144 | 134 | 26.46144
[5 empty] | 135 | 26.56619 | 135 | 26.56619
[5 empty] | 136 | 26.67094 | 136 | 26.67094
[5 empty] | 137 | 26.77569 | 137 | 26.77569
[5 empty] | 138 | 26.88045 | 138 | 26.88045
[5 empty] | 139 | 26.9852 | 139 | 26.9852
[5 empty] | 140 | 27.08995 | 140 | 27.08995
[5 empty] | 141 | 27.1947 | 141 | 27.1947
[5 empty] | 142 | 27.29945 | 142 | 27.29945
[5 empty] | 143 | 27.40421 | 143 | 27.40421
[5 empty] | 144 | 27.50896 | 144 | 27.50896
[5 empty] | 145 | 27.61284 | 145 | 27.61284
[5 empty] | 146 | 27.71592 | 146 | 27.71592
[5 empty] | 147 | 27.81889 | 147 | 27.81889
[5 empty] | 148 | 27.92175 | 148 | 27.92175
[5 empty] | 149 | 28.02451 | 149 | 28.02451
[5 empty] | 150 | 28.12716 | 150 | 28.12716
[5 empty] | 151 | 28.22971 | 151 | 28.22971
[5 empty] | 152 | 28.33214 | 152 | 28.33214
[5 empty] | 153 | 28.43447 | 153 | 28.43447
[5 empty] | 154 | 28.53669 | 154 | 28.53669
[5 empty] | 155 | 28.63881 | 155 | 28.63881
[5 empty] | 156 | 28.74082 | 156 | 28.74082
[5 empty] | 157 | 28.84272 | 157 | 28.84272
[5 empty] | 158 | 28.94451 | 158 | 28.94451
[5 empty] | 159 | 29.0462 | 159 | 29.0462
[5 empty] | 160 | 29.14778 | 160 | 29.14778
[5 empty] | 161 | 29.24925 | 161 | 29.24925
[5 empty] | 162 | 29.35062 | 162 | 29.35062
[5 empty] | 163 | 29.45188 | 163 | 29.45188
[5 empty] | 164 | 29.55303 | 164 | 29.55303
[5 empty] | 165 | 29.65408 | 165 | 29.65408
[5 empty] | 166 | 29.75501 | 166 | 29.75501
[5 empty] | 167 | 29.85585 | 167 | 29.85585
[5 empty] | 168 | 29.95657 | 168 | 29.95657
[5 empty] | 169 | 30.05719 | 169 | 30.05719
[5 empty] | 170 | 30.1577 | 170 | 30.1577
[5 empty] | 171 | 30.2581 | 171 | 30.2581
[5 empty] | 172 | 30.35839 | 172 | 30.35839
[5 empty] | 173 | 30.45858 | 173 | 30.45858
[5 empty] | 174 | 30.55867 | 174 | 30.55867
[5 empty] | 175 | 30.65864 | 175 | 30.65864
[5 empty] | 176 | 30.75851 | 176 | 30.75851
[5 empty] | 177 | 30.85827 | 177 | 30.85827
[5 empty] | 178 | 30.95792 | 178 | 30.95792
[5 empty] | 179 | 31.05747 | 179 | 31.05747
[5 empty] | 180 | 31.15691 | 180 | 31.15691
[5 empty] | 181 | 31.25624 | 181 | 31.25624
[5 empty] | 182 | 31.35547 | 182 | 31.35547
[5 empty] | 183 | 31.45458 | 183 | 31.45458
[5 empty] | 184 | 31.5536 | 184 | 31.5536
[5 empty] | 185 | 31.6525 | 185 | 31.6525
[5 empty] | 186 | 31.7513 | 186 | 31.7513
[5 empty] | 187 | 31.84973 | 187 | 31.84973
[5 empty] | 188 | 31.94782 | 188 | 31.94782
[5 empty] | 189 | 32.04578 | 189 | 32.04578
[5 empty] | 190 | 32.14361 | 190 | 32.14361
[5 empty] | 191 | 32.24132 | 191 | 32.24132
[5 empty] | 192 | 32.33889 | 192 | 32.33889
[5 empty] | 193 | 32.43634 | 193 | 32.43634
[5 empty] | 194 | 32.53365 | 194 | 32.53365
[5 empty] | 195 | 32.63084 | 195 | 32.63084
[5 empty] | 196 | 32.7279 | 196 | 32.7279
[5 empty] | 197 | 32.82482 | 197 | 32.82482
[5 empty] | 198 | 32.92162 | 198 | 32.92162
[5 empty] | 199 | 33.01829 | 199 | 33.01829
[5 empty] | 200 | 33.11483 | 200 | 33.11483
[5 empty] | 201 | 33.21124 | 201 | 33.21124
[5 empty] | 202 | 33.30752 | 202 | 33.30752
[5 empty] | 203 | 33.40367 | 203 | 33.40367
[5 empty] | 204 | 33.49969 | 204 | 33.49969
[5 empty] | 205 | 33.59559 | 205 | 33.59559
[5 empty] | 206 | 33.69135 | 206 | 33.69135
[5 empty] | 207 | 33.78698 | 207 | 33.78698
[5 empty] | 208 | 33.88249 | 208 | 33.88249
[5 empty] | 209 | 33.97786 | 209 | 33.97786
[5 empty] | 210 | 34.07311 | 210 | 34.07311
[5 empty] | 211 | 34.16823 | 211 | 34.16823
[5 empty] | 212 | 34.26321 | 212 | 34.26321
[5 empty] | 213 | 34.35807 | 213 | 34.35807
[5 empty] | 214 | 34.4528 | 214 | 34.4528
[5 empty] | 215 | 34.5474 | 215 | 34.5474
[5 empty] | 216 | 34.64187 | 216 | 34.64187
[5 empty] | 217 | 34.73621 | 217 | 34.73621
[5 empty] | 218 | 34.83042 | 218 | 34.83042
[5 empty] | 219 | 34.9245 | 219 | 34.9245
[5 empty] | 220 | 35.01846 | 220 | 35.01846
[5 empty] | 221 | 35.11228 | 221 | 35.11228
[5 empty] | 222 | 35.20597 | 222 | 35.20597
[5 empty] | 223 | 35.29954 | 223 | 35.29954
[5 empty] | 224 | 35.39297 | 224 | 35.39297
[5 empty] | 225 | 35.48628 | 225 | 35.48628
[5 empty] | 226 | 35.57945 | 226 | 35.57945
[5 empty] | 227 | 35.6725 | 227 | 35.6725
[5 empty] | 228 | 35.76542 | 228 | 35.76542
[5 empty] | 229 | 35.8582 | 229 | 35.8582
[5 empty] | 230 | 35.95084 | 230 | 35.95084
[5 empty] | 231 | 36.04336 | 231 | 36.04336
[5 empty] | 232 | 36.13574 | 232 | 36.13574
[5 empty] | 233 | 36.228 | 233 | 36.228
[5 empty] | 234 | 36.32012 | 234 | 36.32012
[5 empty] | 235 | 36.41211 | 235 | 36.41211
[5 empty] | 236 | 36.50398 | 236 | 36.50398
[5 empty] | 237 | 36.59571 | 237 | 36.59571
[5 empty] | 238 | 36.68731 | 238 | 36.68731
[5 empty] | 239 | 36.77879 | 239 | 36.77879
[5 empty] | 240 | 36.87013 | 240 | 36.87013
[5 empty] | 241 | 36.96134 | 241 | 36.96134
[5 empty] | 242 | 37.05243 | 242 | 37.05243
[5 empty] | 243 | 37.14338 | 243 | 37.14338
[5 empty] | 244 | 37.23421 | 244 | 37.23421
[5 empty] | 245 | 37.3249 | 245 | 37.3249
[5 empty] | 246 | 37.41546 | 246 | 37.41546
[5 empty] | 247 | 37.5059 | 247 | 37.5059
[5 empty] | 248 | 37.5962 | 248 | 37.5962
[5 empty] | 249 | 37.68637 | 249 | 37.68637
[5 empty] | 250 | 37.77641 | 250 | 37.77641
[5 empty] | 251 | 37.86633 | 251 | 37.86633
[5 empty] | 252 | 37.95611 | 252 | 37.95611
[5 empty] | 253 | 38.04576 | 253 | 38.04576
[5 empty] | 254 | 38.13529 | 254 | 38.13529
[5 empty] | 255 | 38.22468 | 255 | 38.22468
[5 empty] | 256 | 38.31394 | 256 | 38.31394
[5 empty] | 257 | 38.40308 | 257 | 38.40308
[5 empty] | 258 | 38.49208 | 258 | 38.49208
[5 empty] | 259 | 38.58095 | 259 | 38.58095
[5 empty] | 260 | 38.66969 | 260 | 38.66969
[5 empty] | 261 | 38.75831 | 261 | 38.75831
[5 empty] | 262 | 38.84679 | 262 | 38.84679
[5 empty] | 263 | 38.93514 | 263 | 38.93514
[5 empty] | 264 | 39.02337 | 264 | 39.02337
[5 empty] | 265 | 39.11146 | 265 | 39.11146
[5 empty] | 266 | 39.19942 | 266 | 39.19942
[5 empty] | 267 | 39.28725 | 267 | 39.28725
[5 empty] | 268 | 39.37496 | 268 | 39.37496
[5 empty] | 269 | 39.46253 | 269 | 39.46253
[5 empty] | 270 | 39.54997 | 270 | 39.54997
[5 empty] | 271 | 39.63734 | 271 | 39.63734
[5 empty] | 272 | 39.72463 | 272 | 39.72463
[5 empty] | 273 | 39.81179 | 273 | 39.81179
[5 empty] | 274 | 39.89883 | 274 | 39.89883
[5 empty] | 275 | 39.98575 | 275 | 39.98575
[5 empty] | 276 | 40.07254 | 276 | 40.07254
[5 empty] | 277 | 40.1592 | 277 | 40.1592
[5 empty] | 278 | 40.24574 | 278 | 40.24574
[5 empty] | 279 | 40.33215 | 279 | 40.33215
[5 empty] | 280 | 40.41844 | 280 | 40.41844
[5 empty] | 281 | 40.5046 | 281 | 40.5046
[5 empty] | 282 | 40.59064 | 282 | 40.59064
[5 empty] | 283 | 40.67655 | 283 | 40.67655
[5 empty] | 284 | 40.76234 | 284 | 40.76234
[5 empty] | 285 | 40.848 | 285 | 40.848
[5 empty] | 286 | 40.93354 | 286 | 40.93354
[5 empty] | 287 | 41.01895 | 287 | 41.01895
[5 empty] | 288 | 41.10424 | 288 | 41.10424
[5 empty] | 289 | 41.1894 | 289 | 41.1894
[5 empty] | 290 | 41.27443 | 290 | 41.27443
[5 empty] | 291 | 41.35935 | 291 | 41.35935
[5 empty] | 292 | 41.44413 | 292 | 41.44413
[5 empty] | 293 | 41.52879 | 293 | 41.52879
[5 empty] | 294 | 41.61333 | 294 | 41.61333
[5 empty] | 295 | 41.69774 | 295 | 41.69774
[5 empty] | 296 | 41.78202 | 296 | 41.78202
[5 empty] | 297 | 41.86618 | 297 | 41.86618
[5 empty] | 298 | 41.95022 | 298 | 41.95022
[5 empty] | 299 | 42.03413 | 299 | 42.03413
[5 empty] | 300 | 42.11791 | 300 | 42.11791
[5 empty] | 301 | 42.20157 | 301 | 42.20157
[5 empty] | 302 | 42.28511 | 302 | 42.28511
[5 empty] | 303 | 42.36852 | 303 | 42.36852
[5 empty] | 304 | 42.4518 | 304 | 42.4518
[5 empty] | 305 | 42.53496 | 305 | 42.53496
[5 empty] | 306 | 42.61799 | 306 | 42.61799
[5 empty] | 307 | 42.7009 | 307 | 42.7009
[5 empty] | 308 | 42.78368 | 308 | 42.78368
[5 empty] | 309 | 42.86634 | 309 | 42.86634
[5 empty] | 310 | 42.94887 | 310 | 42.94887
[5 empty] | 311 | 43.03128 | 311 | 43.03128
[5 empty] | 312 | 43.11356 | 312 | 43.11356
[5 empty] | 313 | 43.1958 | 313 | 43.1958
[5 empty] | 314 | 43.27797 | 314 | 43.27797
[5 empty] | 315 | 43.36003 | 315 | 43.36003
[5 empty] | 316 | 43.44197 | 316 | 43.44197
[5 empty] | 317 | 43.52379 | 317 | 43.52379
[5 empty] | 318 | 43.60549 | 318 | 43.60549
[5 empty] | 319 | 43.68707 | 319 | 43.68707
[5 empty] | 320 | 43.76854 | 320 | 43.76854
[5 empty] | 321 | 43.84988 | 321 | 43.84988
[5 empty] | 322 | 43.93111 | 322 | 43.93111
[5 empty] | 323 | 44.01222 | 323 | 44.01222
[5 empty] | 324 | 44.09321 | 324 | 44.09321
[5 empty] | 325 | 44.17408 | 325 | 44.17408
[5 empty] | 326 | 44.25483 | 326 | 44.25483
[5 empty] | 327 | 44.33546 | 327 | 44.33546
[5 empty] | 328 | 44.41598 | 328 | 44.41598
[5 empty] | 329 | 44.49638 | 329 | 44.49638
[5 empty] | 330 | 44.57665 | 330 | 44.57665
[5 empty] | 331 | 44.65681 | 331 | 44.65681
[5 empty] | 332 | 44.73685 | 332 | 44.73685
[5 empty] | 333 | 44.81677 | 333 | 44.81677
[5 empty] | 334 | 44.89658 | 334 | 44.89658
[5 empty] | 335 | 44.97626 | 335 | 44.97626
[5 empty] | 336 | 45.05583 | 336 | 45.05583
[5 empty] | 337 | 45.13528 | 337 | 45.13528
[5 empty] | 338 | 45.2146 | 338 | 45.2146
[5 empty] | 339 | 45.29381 | 339 | 45.29381
[5 empty] | 340 | 45.37291 | 340 | 45.37291
[5 empty] | 341 | 45.45188 | 341 | 45.45188
[5 empty] | 342 | 45.53073 | 342 | 45.53073
[5 empty] | 343 | 45.60947 | 343 | 45.60947
[5 empty] | 344 | 45.68808 | 344 | 45.68808
[5 empty] | 345 | 45.76658 | 345 | 45.76658
[5 empty] | 346 | 45.84496 | 346 | 45.84496
[5 empty] | 347 | 45.92322 | 347 | 45.92322
[5 empty] | 348 | 46.00137 | 348 | 46.00137
[5 empty] | 349 | 46.07939 | 349 | 46.07939
[5 empty] | 350 | 46.15729 | 350 | 46.15729
[5 empty] | 351 | 46.23508 | 351 | 46.23508
[5 empty] | 352 | 46.31275 | 352 | 46.31275
[5 empty] | 353 | 46.3903 | 353 | 46.3903
[5 empty] | 354 | 46.46773 | 354 | 46.46773
[5 empty] | 355 | 46.54512 | 355 | 46.54512
[5 empty] | 356 | 46.62246 | 356 | 46.62246
[5 empty] | 357 | 46.69969 | 357 | 46.69969
[5 empty] | 358 | 46.7768 | 358 | 46.7768
[5 empty] | 359 | 46.85381 | 359 | 46.85381
[5 empty] | 360 | 46.9307 | 360 | 46.9307
[5 empty] | 361 | 47.00748 | 361 | 47.00748
[5 empty] | 362 | 47.08415 | 362 | 47.08415
[5 empty] | 363 | 47.16071 | 363 | 47.16071
[5 empty] | 364 | 47.23716 | 364 | 47.23716
[5 empty] | 365 | 47.31349 | 365 | 47.31349
[5 empty] | 366 | 47.38971 | 366 | 47.38971
[5 empty] | 367 | 47.46582 | 367 | 47.46582
[5 empty] | 368 | 47.54182 | 368 | 47.54182
[5 empty] | 369 | 47.61771 | 369 | 47.61771
[5 empty] | 370 | 47.69348 | 370 | 47.69348
[5 empty] | 371 | 47.76915 | 371 | 47.76915
[5 empty] | 372 | 47.8447 | 372 | 47.8447
[5 empty] | 373 | 47.92013 | 373 | 47.92013
[5 empty] | 374 | 47.99546 | 374 | 47.99546
[5 empty] | 375 | 48.07068 | 375 | 48.07068
[5 empty] | 376 | 48.14578 | 376 | 48.14578
[5 empty] | 377 | 48.22077 | 377 | 48.22077
[5 empty] | 378 | 48.29565 | 378 | 48.29565
[5 empty] | 379 | 48.37042 | 379 | 48.37042
[5 empty] | 380 | 48.44507 | 380 | 48.44507
[5 empty] | 381 | 48.51961 | 381 | 48.51961
[5 empty] | 382 | 48.59405 | 382 | 48.59405
[5 empty] | 383 | 48.66836 | 383 | 48.66836
[5 empty] | 384 | 48.74257 | 384 | 48.74257
[5 empty] | 385 | 48.81667 | 385 | 48.81667
[5 empty] | 386 | 48.89065 | 386 | 48.89065
[5 empty] | 387 | 48.96452 | 387 | 48.96452
[5 empty] | 388 | 49.03828 | 388 | 49.03828
[5 empty] | 389 | 49.11193 | 389 | 49.11193
[5 empty] | 390 | 49.18547 | 390 | 49.18547
[5 empty] | 391 | 49.25889 | 391 | 49.25889
[5 empty] | 392 | 49.3322 | 392 | 49.3322
[5 empty] | 393 | 49.4054 | 393 | 49.4054
[5 empty] | 394 | 49.47849 | 394 | 49.47849
[5 empty] | 395 | 49.55147 | 395 | 49.55147
[5 empty] | 396 | 49.62433 | 396 | 49.62433
[5 empty] | 397 | 49.69716 | 397 | 49.69716
[5 empty] | 398 | 49.76994 | 398 | 49.76994
[5 empty] | 399 | 49.84262 | 399 | 49.84262
[5 empty] | 400 | 49.9152 | 400 | 49.9152
[5 empty] | 401 | 49.98766 | 401 | 49.98766
[5 empty] | 402 | 50.06003 | 402 | 50.06003
[5 empty] | 403 | 50.13228 | 403 | 50.13228
[5 empty] | 404 | 50.20443 | 404 | 50.20443
[5 empty] | 405 | 50.27648 | 405 | 50.27648
[5 empty] | 406 | 50.34842 | 406 | 50.34842
[5 empty] | 407 | 50.42026 | 407 | 50.42026
[5 empty] | 408 | 50.49199 | 408 | 50.49199
[5 empty] | 409 | 50.56361 | 409 | 50.56361
[5 empty] | 410 | 50.63513 | 410 | 50.63513
[5 empty] | 411 | 50.70654 | 411 | 50.70654
[5 empty] | 412 | 50.77785 | 412 | 50.77785
[5 empty] | 413 | 50.84906 | 413 | 50.84906
[5 empty] | 414 | 50.92015 | 414 | 50.92015
[5 empty] | 415 | 50.99115 | 415 | 50.99115
[5 empty] | 416 | 51.06203 | 416 | 51.06203
[5 empty] | 417 | 51.13281 | 417 | 51.13281
[5 empty] | 418 | 51.20349 | 418 | 51.20349
[5 empty] | 419 | 51.27406 | 419 | 51.27406
[5 empty] | 420 | 51.34453 | 420 | 51.34453